## Sheet1
20004.453 | 0.46922 | -0.01214
15829.126 | 0.47757 | 0.00333
12516.703 | 0.48495 | 0.01604
9909.4424 | 0.49286 | 0.02557
7835.48 | 0.50011 | 0.03164
6217.2461 | 0.50748 | 0.03964
4905.291 | 0.51914 | 0.04513
3881.2737 | 0.52549 | 0.0528
3070.9827 | 0.5336 | 0.05484
2430.7778 | 0.5444 | 0.06173
1923.1537 | 0.55445 | 0.06582
1522.4358 | 0.56593 | 0.07073
1203.8446 | 0.5767 | 0.07618
952.86591 | 0.58782 | 0.08255
754.27557 | 0.60017 | 0.08648
596.71857 | 0.61445 | 0.09295
471.96338 | 0.62694 | 0.09723
373.20856 | 0.64194 | 0.10175
295.47278 | 0.65692 | 0.10865
233.87738 | 0.67582 | 0.11445
185.05922 | 0.69058 | 0.12123
146.35823 | 0.70796 | 0.12539
115.77804 | 0.72705 | 0.13242
91.6721 | 0.74625 | 0.14047
72.51701 | 0.76432 | 0.14679
57.36816 | 0.78871 | 0.15328
45.3629 | 0.80681 | 0.16082
35.93134 | 0.82172 | 0.17976
28.40909 | 0.84458 | 0.18768
22.48202 | 0.86608 | 0.20867
17.79613 | 0.89438 | 0.23782
14.06813 | 0.94282 | 0.2568
11.1448 | 0.96635 | 0.28837
8.81772 | 1.02977 | 0.3009
6.97545 | 1.10553 | 0.34418
5.5173 | 1.13853 | 0.35886
4.36941 | 1.2017 | 0.34936
3.45686 | 1.28577 | 0.31701
2.73547 | 1.39231 | 0.30215
2.16054 | 1.47078 | 0.31408
1.70952 | 1.49933 | 0.32353
1.35352 | 1.48801 | 0.3051
1.07079 | 1.46467 | 0.24826
0.84734 | 1.46221 | 0.1589
0.67072 | 1.49488 | 0.07265
0.53067 | 1.58039 | 0.00739
0.41976 | 1.68589 | 0.01145
0.33183 | 1.76266 | 0.09156
0.26261 | 1.76508 | 0.21449
0.20791 | 1.67838 | 0.32274
0.16452 | 1.53383 | 0.35814
0.13007 | 1.39445 | 0.29427
0.10309 | 1.32563 | 0.15234
0.08153 | 1.36514 | -0.01186
0.06443 | 1.49965 | -0.1278
0.05102 | 1.76044 | -0.16722
0.04042 | 2.07991 | -0.02503
0.03192 | 2.33348 | 0.34487
0.02528 | 2.34851 | 0.88614
0.01999 | 2.0025 | 1.42427