## Sheet1
20004.453 | 0.46902 | -0.01109
15829.126 | 0.47802 | 0.00393
12516.703 | 0.48663 | 0.0164
9909.4424 | 0.49177 | 0.02462
7835.48 | 0.5002 | 0.03345
6217.2461 | 0.51073 | 0.03995
4905.291 | 0.51774 | 0.04463
3881.2737 | 0.52713 | 0.05098
3070.9827 | 0.53668 | 0.05622
2430.7778 | 0.54579 | 0.06201
1923.1537 | 0.5552 | 0.06674
1522.4358 | 0.56659 | 0.07198
1203.8446 | 0.57559 | 0.07484
952.86591 | 0.58767 | 0.08074
754.27557 | 0.60199 | 0.08617
596.71857 | 0.61345 | 0.0905
471.96338 | 0.62807 | 0.09773
373.20856 | 0.64263 | 0.10248
295.47278 | 0.65811 | 0.10874
233.87738 | 0.6745 | 0.1147
185.05922 | 0.68979 | 0.12022
146.35823 | 0.71112 | 0.12607
115.77804 | 0.72727 | 0.13185
91.6721 | 0.74562 | 0.13853
72.51701 | 0.7661 | 0.14458
57.36816 | 0.78887 | 0.15843
45.3629 | 0.81088 | 0.16768
35.93134 | 0.82421 | 0.1758
28.40909 | 0.85127 | 0.18781
22.48202 | 0.87395 | 0.20663
17.79613 | 0.89391 | 0.22972
14.06813 | 0.93815 | 0.26812
11.1448 | 0.97145 | 0.27872
8.81772 | 1.04191 | 0.31669
6.97545 | 1.08052 | 0.34953
5.5173 | 1.14064 | 0.34315
4.36941 | 1.21926 | 0.32708
3.45686 | 1.32587 | 0.33068
2.73547 | 1.3967 | 0.3512
2.16054 | 1.42447 | 0.34882
1.70952 | 1.43073 | 0.30911
1.35352 | 1.43918 | 0.2362
1.07079 | 1.47607 | 0.14889
0.84734 | 1.54806 | 0.08132
0.67072 | 1.63022 | 0.06077
0.53067 | 1.70624 | 0.1042
0.41976 | 1.72302 | 0.19293
0.33183 | 1.66238 | 0.27948
0.26261 | 1.5425 | 0.30937
0.20791 | 1.41953 | 0.25352
0.16452 | 1.35751 | 0.12811
0.13007 | 1.393 | -0.01539
0.10309 | 1.52407 | -0.11215
0.08153 | 1.71496 | -0.11274
0.06443 | 1.8941 | -0.01143
0.05102 | 2.04665 | 0.23662
0.04042 | 2.04494 | 0.58524
0.03192 | 1.82379 | 0.92189
0.02528 | 1.40043 | 1.07243
0.01999 | 0.90309 | 0.89194