## Sheet1
20004.453 | 0.46356 | -0.01379
15829.126 | 0.46929 | 0.00195
12516.703 | 0.47945 | 0.01262
9909.4424 | 0.48554 | 0.02144
7835.48 | 0.49431 | 0.03126
6217.2461 | 0.50088 | 0.03939
4905.291 | 0.50952 | 0.0451
3881.2737 | 0.51939 | 0.05009
3070.9827 | 0.52574 | 0.05577
2430.7778 | 0.5364 | 0.0609
1923.1537 | 0.54743 | 0.06507
1522.4358 | 0.55743 | 0.07064
1203.8446 | 0.56865 | 0.07374
952.86591 | 0.57917 | 0.07919
754.27557 | 0.59179 | 0.08354
596.71857 | 0.60399 | 0.08905
471.96338 | 0.61832 | 0.09301
373.20856 | 0.63152 | 0.0987
295.47278 | 0.64589 | 0.1044
233.87738 | 0.65957 | 0.10869
185.05922 | 0.67738 | 0.1145
146.35823 | 0.6951 | 0.1217
115.77804 | 0.71208 | 0.12771
91.6721 | 0.72947 | 0.1345
72.51701 | 0.74889 | 0.14312
57.36816 | 0.7672 | 0.15066
45.3629 | 0.78531 | 0.16177
35.93134 | 0.80791 | 0.17152
28.40909 | 0.8312 | 0.18895
22.48202 | 0.85469 | 0.20669
17.79613 | 0.8844 | 0.22732
14.06813 | 0.91843 | 0.2498
11.1448 | 0.9675 | 0.26691
8.81772 | 1.01278 | 0.29128
6.97545 | 1.07219 | 0.3
5.5173 | 1.13099 | 0.29553
4.36941 | 1.20181 | 0.3031
3.45686 | 1.24933 | 0.29632
2.73547 | 1.29654 | 0.2729
2.16054 | 1.33743 | 0.24429
1.70952 | 1.3743 | 0.20875
1.35352 | 1.4139 | 0.17756
1.07079 | 1.4517 | 0.16143
0.84734 | 1.47887 | 0.16067
0.67072 | 1.49056 | 0.16796
0.53067 | 1.47973 | 0.17769
0.41976 | 1.45578 | 0.17071
0.33183 | 1.43438 | 0.14205
0.26261 | 1.435 | 0.09449
0.20791 | 1.47241 | 0.04383
0.16452 | 1.5535 | 0.01756
0.13007 | 1.66458 | 0.05012
0.10309 | 1.76192 | 0.16208
0.08153 | 1.79185 | 0.34756
0.06443 | 1.72653 | 0.54263
0.05102 | 1.50653 | 0.68728
0.04042 | 1.20322 | 0.64774
0.03192 | 0.96958 | 0.3642
0.02528 | 1.00056 | -0.11439
0.01999 | 1.45043 | -0.57132