## Sheet1
20004.453 | 0.46192 | -0.0121
15829.126 | 0.47011 | 0.00239
12516.703 | 0.47707 | 0.01436
9909.4424 | 0.48553 | 0.02318
7835.48 | 0.49282 | 0.03173
6217.2461 | 0.50111 | 0.03808
4905.291 | 0.51113 | 0.04495
3881.2737 | 0.5191 | 0.04962
3070.9827 | 0.52725 | 0.05371
2430.7778 | 0.53688 | 0.06107
1923.1537 | 0.54546 | 0.06417
1522.4358 | 0.55724 | 0.06929
1203.8446 | 0.56691 | 0.07504
952.86591 | 0.57912 | 0.07875
754.27557 | 0.59198 | 0.08306
596.71857 | 0.60237 | 0.08929
471.96338 | 0.61804 | 0.09368
373.20856 | 0.62982 | 0.09846
295.47278 | 0.6456 | 0.10231
233.87738 | 0.66137 | 0.10847
185.05922 | 0.6752 | 0.11404
146.35823 | 0.69318 | 0.11997
115.77804 | 0.7097 | 0.12629
91.6721 | 0.72733 | 0.13218
72.51701 | 0.74525 | 0.14083
57.36816 | 0.76443 | 0.14789
45.3629 | 0.7844 | 0.15903
35.93134 | 0.80225 | 0.17127
28.40909 | 0.82553 | 0.18548
22.48202 | 0.85094 | 0.20378
17.79613 | 0.87934 | 0.22499
14.06813 | 0.91922 | 0.24886
11.1448 | 0.96044 | 0.26844
8.81772 | 1.01406 | 0.28737
6.97545 | 1.06359 | 0.30301
5.5173 | 1.12887 | 0.30194
4.36941 | 1.18218 | 0.29362
3.45686 | 1.24881 | 0.27939
2.73547 | 1.30236 | 0.26964
2.16054 | 1.33906 | 0.25046
1.70952 | 1.36735 | 0.22477
1.35352 | 1.3881 | 0.19585
1.07079 | 1.40893 | 0.16326
0.84734 | 1.43455 | 0.13382
0.67072 | 1.46582 | 0.11592
0.53067 | 1.50039 | 0.1161
0.41976 | 1.5246 | 0.13984
0.33183 | 1.52368 | 0.17664
0.26261 | 1.49293 | 0.20591
0.20791 | 1.44266 | 0.20683
0.16452 | 1.39766 | 0.16575
0.13007 | 1.39248 | 0.08659
0.10309 | 1.45861 | -0.00234
0.08153 | 1.60952 | -0.05049
0.06443 | 1.80786 | -0.00783
0.05102 | 2.03061 | 0.20995
0.04042 | 2.111 | 0.59566
0.03192 | 1.925 | 1.02471
0.02528 | 1.46823 | 1.25723
0.01999 | 0.91255 | 1.09426