## Sheet1
20004.453 | 0.46216 | -0.01392
15829.126 | 0.47144 | 0.00045
12516.703 | 0.47928 | 0.01349
9909.4424 | 0.48597 | 0.02278
7835.48 | 0.49513 | 0.03135
6217.2461 | 0.50153 | 0.03939
4905.291 | 0.50989 | 0.04453
3881.2737 | 0.51832 | 0.05098
3070.9827 | 0.5288 | 0.0561
2430.7778 | 0.5374 | 0.05998
1923.1537 | 0.54766 | 0.06571
1522.4358 | 0.55887 | 0.06998
1203.8446 | 0.56895 | 0.07467
952.86591 | 0.58031 | 0.08029
754.27557 | 0.59313 | 0.08339
596.71857 | 0.60428 | 0.08931
471.96338 | 0.61747 | 0.09465
373.20856 | 0.63268 | 0.09853
295.47278 | 0.64714 | 0.10446
233.87738 | 0.66047 | 0.11001
185.05922 | 0.67858 | 0.11495
146.35823 | 0.69549 | 0.1215
115.77804 | 0.7136 | 0.12864
91.6721 | 0.73122 | 0.13418
72.51701 | 0.74796 | 0.14215
57.36816 | 0.76725 | 0.15019
45.3629 | 0.78738 | 0.16123
35.93134 | 0.80791 | 0.17405
28.40909 | 0.83005 | 0.18726
22.48202 | 0.85276 | 0.20862
17.79613 | 0.88609 | 0.22898
14.06813 | 0.92281 | 0.24809
11.1448 | 0.9645 | 0.27399
8.81772 | 1.01603 | 0.28794
6.97545 | 1.0817 | 0.29679
5.5173 | 1.13089 | 0.30813
4.36941 | 1.19172 | 0.2989
3.45686 | 1.24604 | 0.28355
2.73547 | 1.30165 | 0.25637
2.16054 | 1.35472 | 0.23604
1.70952 | 1.39308 | 0.22148
1.35352 | 1.41335 | 0.20838
1.07079 | 1.42147 | 0.19065
0.84734 | 1.4242 | 0.16523
0.67072 | 1.42998 | 0.13595
0.53067 | 1.44867 | 0.1017
0.41976 | 1.48575 | 0.07703
0.33183 | 1.53635 | 0.07882
0.26261 | 1.58275 | 0.11667
0.20791 | 1.60029 | 0.1852
0.16452 | 1.56998 | 0.26259
0.13007 | 1.49009 | 0.31151
0.10309 | 1.38721 | 0.29466
0.08153 | 1.31148 | 0.19664
0.06443 | 1.31033 | 0.05861
0.05102 | 1.46679 | -0.12433
0.04042 | 1.80203 | -0.20453
0.03192 | 2.25269 | -0.04203
0.02528 | 2.60283 | 0.44264
0.01999 | 2.589 | 1.12741