## Sheet1
20004.453 | 0.46299 | -0.01423
15829.126 | 0.46957 | 0.00057
12516.703 | 0.47748 | 0.01397
9909.4424 | 0.48491 | 0.02287
7835.48 | 0.49305 | 0.03296
6217.2461 | 0.50161 | 0.03849
4905.291 | 0.50906 | 0.04417
3881.2737 | 0.51962 | 0.0508
3070.9827 | 0.52715 | 0.05486
2430.7778 | 0.53698 | 0.05986
1923.1537 | 0.54851 | 0.06517
1522.4358 | 0.55668 | 0.06936
1203.8446 | 0.5683 | 0.07452
952.86591 | 0.58019 | 0.08029
754.27557 | 0.59373 | 0.08386
596.71857 | 0.60453 | 0.0887
471.96338 | 0.61924 | 0.09436
373.20856 | 0.6315 | 0.09842
295.47278 | 0.64785 | 0.10462
233.87738 | 0.66157 | 0.11003
185.05922 | 0.67823 | 0.11511
146.35823 | 0.69492 | 0.12217
115.77804 | 0.7129 | 0.12851
91.6721 | 0.73087 | 0.13453
72.51701 | 0.74985 | 0.14176
57.36816 | 0.7684 | 0.15088
45.3629 | 0.78879 | 0.16057
35.93134 | 0.80731 | 0.17429
28.40909 | 0.83192 | 0.18719
22.48202 | 0.85772 | 0.20704
17.79613 | 0.88521 | 0.22756
14.06813 | 0.92724 | 0.25055
11.1448 | 0.9677 | 0.26954
8.81772 | 1.02231 | 0.2863
6.97545 | 1.07587 | 0.30661
5.5173 | 1.13285 | 0.30088
4.36941 | 1.18908 | 0.29492
3.45686 | 1.25537 | 0.27447
2.73547 | 1.31276 | 0.26551
2.16054 | 1.3492 | 0.25051
1.70952 | 1.37434 | 0.22699
1.35352 | 1.39126 | 0.19753
1.07079 | 1.40792 | 0.16369
0.84734 | 1.43284 | 0.13023
0.67072 | 1.46417 | 0.107
0.53067 | 1.5044 | 0.10305
0.41976 | 1.5358 | 0.12561
0.33183 | 1.54348 | 0.16797
0.26261 | 1.51632 | 0.20841
0.20791 | 1.4616 | 0.22207
0.16452 | 1.40405 | 0.19267
0.13007 | 1.37893 | 0.11872
0.10309 | 1.42005 | 0.02238
0.08153 | 1.55003 | -0.05134
0.06443 | 1.73906 | -0.04756
0.05102 | 1.98798 | 0.11397
0.04042 | 2.1442 | 0.46649
0.03192 | 2.0618 | 0.9308
0.02528 | 1.67075 | 1.29063
0.01999 | 1.07743 | 1.2786