## Sheet1
20004.453 | 0.45653 | -0.01831
15829.126 | 0.46268 | -0.00242
12516.703 | 0.46997 | 0.00963
9909.4424 | 0.47765 | 0.01963
7835.48 | 0.4845 | 0.02933
6217.2461 | 0.49191 | 0.03556
4905.291 | 0.50043 | 0.04129
3881.2737 | 0.50792 | 0.04634
3070.9827 | 0.51718 | 0.05285
2430.7778 | 0.52708 | 0.05766
1923.1537 | 0.53399 | 0.06174
1522.4358 | 0.54549 | 0.0675
1203.8446 | 0.55653 | 0.07186
952.86591 | 0.56617 | 0.0761
754.27557 | 0.57806 | 0.08094
596.71857 | 0.59112 | 0.08476
471.96338 | 0.60261 | 0.09008
373.20856 | 0.61636 | 0.09515
295.47278 | 0.63039 | 0.10074
233.87738 | 0.64517 | 0.10334
185.05922 | 0.66059 | 0.11084
146.35823 | 0.67734 | 0.11645
115.77804 | 0.69278 | 0.12338
91.6721 | 0.70967 | 0.12797
72.51701 | 0.72768 | 0.13764
57.36816 | 0.74609 | 0.14667
45.3629 | 0.76477 | 0.1559
35.93134 | 0.78323 | 0.16978
28.40909 | 0.80493 | 0.18473
22.48202 | 0.8306 | 0.2033
17.79613 | 0.8578 | 0.22469
14.06813 | 0.8938 | 0.24713
11.1448 | 0.93853 | 0.27432
8.81772 | 0.98291 | 0.29452
6.97545 | 1.04117 | 0.31669
5.5173 | 1.11178 | 0.31928
4.36941 | 1.16952 | 0.32962
3.45686 | 1.23179 | 0.31422
2.73547 | 1.29222 | 0.29656
2.16054 | 1.34205 | 0.26828
1.70952 | 1.38919 | 0.23705
1.35352 | 1.42903 | 0.2127
1.07079 | 1.45779 | 0.19557
0.84734 | 1.47384 | 0.18297
0.67072 | 1.48158 | 0.17055
0.53067 | 1.48423 | 0.15497
0.41976 | 1.48908 | 0.13743
0.33183 | 1.50159 | 0.12086
0.26261 | 1.52353 | 0.11171
0.20791 | 1.55285 | 0.11536
0.16452 | 1.5822 | 0.13677
0.13007 | 1.60472 | 0.17582
0.10309 | 1.61105 | 0.22306
0.08153 | 1.60324 | 0.26546
0.06443 | 1.59755 | 0.29806
0.05102 | 1.60293 | 0.31105
0.04042 | 1.63247 | 0.32415
0.03192 | 1.68746 | 0.34278
0.02528 | 1.77072 | 0.37323
0.01999 | 1.88492 | 0.43251