## Sheet1
20004.453 | 0.45675 | -0.01815
15829.126 | 0.46145 | -0.00428
12516.703 | 0.46854 | 0.01103
9909.4424 | 0.47726 | 0.01897
7835.48 | 0.485 | 0.02752
6217.2461 | 0.49171 | 0.03496
4905.291 | 0.49938 | 0.04161
3881.2737 | 0.50852 | 0.04835
3070.9827 | 0.51632 | 0.05209
2430.7778 | 0.5259 | 0.05788
1923.1537 | 0.535 | 0.06321
1522.4358 | 0.54469 | 0.06919
1203.8446 | 0.55558 | 0.07197
952.86591 | 0.56685 | 0.07668
754.27557 | 0.5795 | 0.08184
596.71857 | 0.5919 | 0.08648
471.96338 | 0.60397 | 0.08954
373.20856 | 0.6169 | 0.09565
295.47278 | 0.63069 | 0.09819
233.87738 | 0.64579 | 0.10705
185.05922 | 0.66164 | 0.11291
146.35823 | 0.67793 | 0.11767
115.77804 | 0.69533 | 0.12429
91.6721 | 0.71301 | 0.13155
72.51701 | 0.73047 | 0.13923
57.36816 | 0.74906 | 0.14727
45.3629 | 0.767 | 0.15835
35.93134 | 0.78678 | 0.17046
28.40909 | 0.80858 | 0.18542
22.48202 | 0.83562 | 0.20636
17.79613 | 0.86296 | 0.22662
14.06813 | 0.89766 | 0.24952
11.1448 | 0.94326 | 0.27426
8.81772 | 0.9884 | 0.29655
6.97545 | 1.04856 | 0.31593
5.5173 | 1.11526 | 0.31445
4.36941 | 1.17717 | 0.32611
3.45686 | 1.23606 | 0.31263
2.73547 | 1.29493 | 0.29164
2.16054 | 1.34433 | 0.2644
1.70952 | 1.38738 | 0.23271
1.35352 | 1.42676 | 0.20565
1.07079 | 1.45703 | 0.18822
0.84734 | 1.47577 | 0.17592
0.67072 | 1.48458 | 0.16715
0.53067 | 1.48614 | 0.15598
0.41976 | 1.48748 | 0.14135
0.33183 | 1.49502 | 0.12552
0.26261 | 1.51292 | 0.11362
0.20791 | 1.53878 | 0.11229
0.16452 | 1.57041 | 0.1262
0.13007 | 1.60022 | 0.15958
0.10309 | 1.61658 | 0.20767
0.08153 | 1.61608 | 0.25922
0.06443 | 1.6109 | 0.30193
0.05102 | 1.60773 | 0.32415
0.04042 | 1.62682 | 0.33994
0.03192 | 1.67125 | 0.35714
0.02528 | 1.74202 | 0.38062
0.01999 | 1.84649 | 0.42188