## Sheet1
20004.453 | 0.45665 | -0.01793
15829.126 | 0.46426 | -0.00328
12516.703 | 0.47033 | 0.00886
9909.4424 | 0.47882 | 0.01946
7835.48 | 0.48746 | 0.02841
6217.2461 | 0.49372 | 0.03633
4905.291 | 0.50158 | 0.04214
3881.2737 | 0.51106 | 0.04828
3070.9827 | 0.51798 | 0.05419
2430.7778 | 0.5289 | 0.05796
1923.1537 | 0.53861 | 0.06338
1522.4358 | 0.54592 | 0.06679
1203.8446 | 0.55818 | 0.07225
952.86591 | 0.56984 | 0.07759
754.27557 | 0.58178 | 0.08241
596.71857 | 0.59446 | 0.08601
471.96338 | 0.60582 | 0.09161
373.20856 | 0.6192 | 0.09493
295.47278 | 0.63369 | 0.10031
233.87738 | 0.64786 | 0.105
185.05922 | 0.66419 | 0.1138
146.35823 | 0.68031 | 0.11812
115.77804 | 0.69717 | 0.12479
91.6721 | 0.71516 | 0.13222
72.51701 | 0.73193 | 0.1398
57.36816 | 0.74994 | 0.14786
45.3629 | 0.76934 | 0.15815
35.93134 | 0.78725 | 0.17181
28.40909 | 0.81007 | 0.18687
22.48202 | 0.8345 | 0.20621
17.79613 | 0.86227 | 0.22759
14.06813 | 0.89761 | 0.25338
11.1448 | 0.94372 | 0.27902
8.81772 | 0.99157 | 0.3008
6.97545 | 1.04692 | 0.32133
5.5173 | 1.11583 | 0.33072
4.36941 | 1.17476 | 0.3314
3.45686 | 1.24734 | 0.31878
2.73547 | 1.30746 | 0.30705
2.16054 | 1.3581 | 0.27991
1.70952 | 1.40332 | 0.24959
1.35352 | 1.43793 | 0.22242
1.07079 | 1.46443 | 0.19747
0.84734 | 1.48379 | 0.177
0.67072 | 1.49962 | 0.15935
0.53067 | 1.51339 | 0.14606
0.41976 | 1.52538 | 0.1387
0.33183 | 1.5356 | 0.13569
0.26261 | 1.54585 | 0.13595
0.20791 | 1.5585 | 0.14126
0.16452 | 1.57304 | 0.15351
0.13007 | 1.58675 | 0.17484
0.10309 | 1.59707 | 0.20116
0.08153 | 1.60802 | 0.22846
0.06443 | 1.62535 | 0.25923
0.05102 | 1.65378 | 0.29212
0.04042 | 1.68735 | 0.33491
0.03192 | 1.72986 | 0.38032
0.02528 | 1.79033 | 0.42674
0.01999 | 1.87427 | 0.49033