## Sheet1
20004.453 | 0.45756 | -0.01916
15829.126 | 0.46465 | -0.00217
12516.703 | 0.47161 | 0.01059
9909.4424 | 0.47802 | 0.01987
7835.48 | 0.48648 | 0.02846
6217.2461 | 0.49454 | 0.03565
4905.291 | 0.50204 | 0.04201
3881.2737 | 0.51101 | 0.04823
3070.9827 | 0.51768 | 0.05274
2430.7778 | 0.52848 | 0.05939
1923.1537 | 0.53727 | 0.06303
1522.4358 | 0.54799 | 0.06695
1203.8446 | 0.5593 | 0.07213
952.86591 | 0.56973 | 0.07572
754.27557 | 0.58212 | 0.08103
596.71857 | 0.59385 | 0.08603
471.96338 | 0.60625 | 0.09024
373.20856 | 0.61928 | 0.09688
295.47278 | 0.63453 | 0.102
233.87738 | 0.65054 | 0.10634
185.05922 | 0.66381 | 0.11207
146.35823 | 0.68081 | 0.11783
115.77804 | 0.69723 | 0.12326
91.6721 | 0.71566 | 0.13199
72.51701 | 0.73225 | 0.13936
57.36816 | 0.74951 | 0.14782
45.3629 | 0.7694 | 0.15861
35.93134 | 0.78821 | 0.17199
28.40909 | 0.80987 | 0.18603
22.48202 | 0.83525 | 0.20622
17.79613 | 0.86306 | 0.22849
14.06813 | 0.89968 | 0.25212
11.1448 | 0.94196 | 0.27668
8.81772 | 0.99053 | 0.29934
6.97545 | 1.05382 | 0.32109
5.5173 | 1.11476 | 0.3235
4.36941 | 1.17998 | 0.33282
3.45686 | 1.24197 | 0.31773
2.73547 | 1.30872 | 0.29929
2.16054 | 1.35875 | 0.27685
1.70952 | 1.40037 | 0.24773
1.35352 | 1.43415 | 0.21858
1.07079 | 1.46212 | 0.19471
0.84734 | 1.48154 | 0.17458
0.67072 | 1.49737 | 0.1588
0.53067 | 1.50853 | 0.14601
0.41976 | 1.51986 | 0.1372
0.33183 | 1.53089 | 0.1344
0.26261 | 1.5407 | 0.13567
0.20791 | 1.55101 | 0.14065
0.16452 | 1.56458 | 0.15037
0.13007 | 1.58175 | 0.16764
0.10309 | 1.59917 | 0.19479
0.08153 | 1.61264 | 0.22902
0.06443 | 1.6272 | 0.26703
0.05102 | 1.64661 | 0.29923
0.04042 | 1.67993 | 0.3381
0.03192 | 1.72225 | 0.38573
0.02528 | 1.77218 | 0.43439
0.01999 | 1.84271 | 0.48335