## Sheet1
20004.453 | 0.45811 | -0.01863
15829.126 | 0.46407 | -0.00179
12516.703 | 0.47091 | 0.00879
9909.4424 | 0.47858 | 0.01911
7835.48 | 0.4864 | 0.02877
6217.2461 | 0.49345 | 0.03533
4905.291 | 0.50265 | 0.0416
3881.2737 | 0.51023 | 0.04949
3070.9827 | 0.51908 | 0.05237
2430.7778 | 0.52887 | 0.05678
1923.1537 | 0.53826 | 0.06428
1522.4358 | 0.54885 | 0.0669
1203.8446 | 0.55901 | 0.07252
952.86591 | 0.56856 | 0.07746
754.27557 | 0.58259 | 0.08173
596.71857 | 0.5936 | 0.0872
471.96338 | 0.60564 | 0.09238
373.20856 | 0.62013 | 0.09639
295.47278 | 0.63585 | 0.10311
233.87738 | 0.65063 | 0.1088
185.05922 | 0.66524 | 0.11288
146.35823 | 0.6811 | 0.11981
115.77804 | 0.69992 | 0.12484
91.6721 | 0.71518 | 0.13293
72.51701 | 0.7334 | 0.13935
57.36816 | 0.75282 | 0.14922
45.3629 | 0.77185 | 0.1608
35.93134 | 0.7914 | 0.17172
28.40909 | 0.81258 | 0.18822
22.48202 | 0.83719 | 0.20733
17.79613 | 0.86755 | 0.23034
14.06813 | 0.90244 | 0.25378
11.1448 | 0.94659 | 0.27891
8.81772 | 0.99568 | 0.30047
6.97545 | 1.06095 | 0.31677
5.5173 | 1.11545 | 0.32209
4.36941 | 1.19085 | 0.32603
3.45686 | 1.24709 | 0.31773
2.73547 | 1.30806 | 0.29366
2.16054 | 1.36167 | 0.27034
1.70952 | 1.4018 | 0.24289
1.35352 | 1.43331 | 0.21453
1.07079 | 1.45966 | 0.18881
0.84734 | 1.47988 | 0.16943
0.67072 | 1.49606 | 0.15389
0.53067 | 1.50684 | 0.14411
0.41976 | 1.51628 | 0.13555
0.33183 | 1.5267 | 0.13238
0.26261 | 1.53655 | 0.13362
0.20791 | 1.54698 | 0.13977
0.16452 | 1.55787 | 0.14935
0.13007 | 1.57325 | 0.16295
0.10309 | 1.59355 | 0.18566
0.08153 | 1.61334 | 0.21998
0.06443 | 1.63279 | 0.26273
0.05102 | 1.64674 | 0.30366
0.04042 | 1.67266 | 0.34249
0.03192 | 1.71384 | 0.38674
0.02528 | 1.76339 | 0.43772
0.01999 | 1.82377 | 0.48854