## Sheet1
20004.453 | 0.45647 | -0.01797
15829.126 | 0.46277 | -0.00396
12516.703 | 0.47088 | 0.00754
9909.4424 | 0.4784 | 0.01852
7835.48 | 0.48434 | 0.02874
6217.2461 | 0.4945 | 0.035
4905.291 | 0.50283 | 0.0429
3881.2737 | 0.50919 | 0.04794
3070.9827 | 0.51708 | 0.05248
2430.7778 | 0.52692 | 0.05741
1923.1537 | 0.53666 | 0.06277
1522.4358 | 0.54597 | 0.06744
1203.8446 | 0.55579 | 0.07222
952.86591 | 0.56807 | 0.07764
754.27557 | 0.57813 | 0.08172
596.71857 | 0.59143 | 0.08505
471.96338 | 0.60624 | 0.09339
373.20856 | 0.61911 | 0.09799
295.47278 | 0.63343 | 0.1012
233.87738 | 0.64657 | 0.10829
185.05922 | 0.66341 | 0.11325
146.35823 | 0.68011 | 0.12257
115.77804 | 0.69591 | 0.13003
91.6721 | 0.71719 | 0.13453
72.51701 | 0.73289 | 0.14833
57.36816 | 0.74322 | 0.14908
45.3629 | 0.76118 | 0.16195
35.93134 | 0.79969 | 0.17912
28.40909 | 0.80699 | 0.20489
22.48202 | 0.8381 | 0.22982
17.79613 | 0.88535 | 0.24112
14.06813 | 0.88985 | 0.24263
11.1448 | 0.97334 | 0.31068
8.81772 | 0.96161 | 0.31235
6.97545 | 1.05961 | 0.29057
5.5173 | 1.19397 | 0.34765
4.36941 | 1.21333 | 0.42587
3.45686 | 1.19674 | 0.39652
2.73547 | 1.22744 | 0.28451
2.16054 | 1.35364 | 0.15524
1.70952 | 1.54886 | 0.11161
1.35352 | 1.71741 | 0.19778
1.07079 | 1.76498 | 0.37274
0.84734 | 1.64799 | 0.53543
0.67072 | 1.44325 | 0.58367
0.53067 | 1.17096 | 0.42322
0.41976 | 1.05588 | 0.04804
0.33183 | 1.24619 | -0.39683
0.26261 | 1.77905 | -0.66921
0.20791 | 2.49075 | -0.53767
0.16452 | 3.08083 | 0.07587
0.13007 | 3.23989 | 1.01674
0.10309 | 2.83574 | 1.89293
0.08153 | 2.03146 | 2.3166
0.06443 | 1.32684 | 2.20401
0.05102 | 0.81519 | 1.38525
0.04042 | 1.06406 | 0.17029
0.03192 | 2.31461 | -0.9737
0.02528 | 4.47869 | -1.43256
0.01999 | 9.3334 | 1.74022