## Sheet1
20004.453 | 0.45831 | -0.01835
15829.126 | 0.46287 | -0.00295
12516.703 | 0.4702 | 0.0094
9909.4424 | 0.47709 | 0.0183
7835.48 | 0.48378 | 0.02732
6217.2461 | 0.49425 | 0.035
4905.291 | 0.49937 | 0.0421
3881.2737 | 0.50859 | 0.04811
3070.9827 | 0.51786 | 0.05371
2430.7778 | 0.52824 | 0.05731
1923.1537 | 0.53687 | 0.06286
1522.4358 | 0.54442 | 0.06748
1203.8446 | 0.55678 | 0.07266
952.86591 | 0.56704 | 0.07757
754.27557 | 0.57838 | 0.0829
596.71857 | 0.59205 | 0.08468
471.96338 | 0.60469 | 0.09217
373.20856 | 0.61723 | 0.09924
295.47278 | 0.63293 | 0.10082
233.87738 | 0.64749 | 0.10554
185.05922 | 0.66352 | 0.11241
146.35823 | 0.68181 | 0.12183
115.77804 | 0.69869 | 0.12687
91.6721 | 0.71526 | 0.13224
72.51701 | 0.735 | 0.14569
57.36816 | 0.74187 | 0.15129
45.3629 | 0.76116 | 0.16531
35.93134 | 0.79811 | 0.17492
28.40909 | 0.81161 | 0.20409
22.48202 | 0.84564 | 0.22304
17.79613 | 0.88415 | 0.2304
14.06813 | 0.8817 | 0.25032
11.1448 | 0.98058 | 0.29317
8.81772 | 0.96411 | 0.3265
6.97545 | 1.04119 | 0.29335
5.5173 | 1.18529 | 0.30957
4.36941 | 1.24879 | 0.40386
3.45686 | 1.22784 | 0.41661
2.73547 | 1.2178 | 0.32903
2.16054 | 1.28397 | 0.18428
1.70952 | 1.44936 | 0.07554
1.35352 | 1.65429 | 0.0861
1.07079 | 1.79518 | 0.23098
0.84734 | 1.78121 | 0.4414
0.67072 | 1.634 | 0.59514
0.53067 | 1.32463 | 0.59658
0.41976 | 1.05102 | 0.3405
0.33183 | 1.01408 | -0.1172
0.26261 | 1.34315 | -0.56875
0.20791 | 2.00168 | -0.75062
0.16452 | 2.77696 | -0.4544
0.13007 | 3.32332 | 0.34136
0.10309 | 3.35019 | 1.374
0.08153 | 2.79833 | 2.22379
0.06443 | 2.07666 | 2.57131
0.05102 | 1.20054 | 2.22269
0.04042 | 0.82306 | 1.18957
0.03192 | 1.35631 | -0.16877
0.02528 | 2.9657 | -1.31583
0.01999 | 5.69832 | -1.73908