## Sheet1
20004.453 | 0.471 | -0.00878
15829.126 | 0.48382 | 0.00448
12516.703 | 0.49165 | 0.01618
9909.4424 | 0.49998 | 0.02686
7835.48 | 0.50925 | 0.0346
6217.2461 | 0.51676 | 0.04119
4905.291 | 0.52739 | 0.0477
3881.2737 | 0.5357 | 0.05198
3070.9827 | 0.54593 | 0.05782
2430.7778 | 0.55508 | 0.06364
1923.1537 | 0.56499 | 0.06767
1522.4358 | 0.57517 | 0.07419
1203.8446 | 0.5869 | 0.07884
952.86591 | 0.59846 | 0.08248
754.27557 | 0.60942 | 0.08824
596.71857 | 0.62371 | 0.09212
471.96338 | 0.63697 | 0.09904
373.20856 | 0.65215 | 0.10367
295.47278 | 0.66734 | 0.10953
233.87738 | 0.68399 | 0.11596
185.05922 | 0.70011 | 0.12115
146.35823 | 0.71867 | 0.12863
115.77804 | 0.73741 | 0.1354
91.6721 | 0.75517 | 0.1417
72.51701 | 0.77523 | 0.1491
57.36816 | 0.79589 | 0.15692
45.3629 | 0.81758 | 0.16755
35.93134 | 0.8356 | 0.17857
28.40909 | 0.85552 | 0.19363
22.48202 | 0.8795 | 0.2145
17.79613 | 0.90351 | 0.23759
14.06813 | 0.93557 | 0.26892
11.1448 | 0.97583 | 0.3017
8.81772 | 1.02099 | 0.33723
6.97545 | 1.07506 | 0.37968
5.5173 | 1.15766 | 0.40443
4.36941 | 1.22308 | 0.43864
3.45686 | 1.31866 | 0.44116
2.73547 | 1.4172 | 0.4527
2.16054 | 1.50052 | 0.43671
1.70952 | 1.58466 | 0.40289
1.35352 | 1.65771 | 0.36724
1.07079 | 1.71231 | 0.32875
0.84734 | 1.75393 | 0.28836
0.67072 | 1.7865 | 0.25258
0.53067 | 1.81129 | 0.22226
0.41976 | 1.83112 | 0.20066
0.33183 | 1.84591 | 0.18572
0.26261 | 1.85761 | 0.17688
0.20791 | 1.86955 | 0.1731
0.16452 | 1.88336 | 0.17653
0.13007 | 1.8982 | 0.18925
0.10309 | 1.91102 | 0.20959
0.08153 | 1.92524 | 0.23271
0.06443 | 1.94706 | 0.2631
0.05102 | 1.98203 | 0.29801
0.04042 | 2.02043 | 0.3485
0.03192 | 2.05991 | 0.40365
0.02528 | 2.10822 | 0.45302
0.01999 | 2.17854 | 0.50419