## Sheet1
20004.453 | 0.46974 | -0.01081
15829.126 | 0.47673 | 0.00249
12516.703 | 0.48576 | 0.01444
9909.4424 | 0.49414 | 0.02566
7835.48 | 0.50173 | 0.03295
6217.2461 | 0.50888 | 0.03942
4905.291 | 0.52044 | 0.04552
3881.2737 | 0.52978 | 0.05174
3070.9827 | 0.53638 | 0.05578
2430.7778 | 0.54507 | 0.06358
1923.1537 | 0.55527 | 0.06745
1522.4358 | 0.56748 | 0.07088
1203.8446 | 0.57762 | 0.07491
952.86591 | 0.58964 | 0.08147
754.27557 | 0.60111 | 0.08599
596.71857 | 0.61467 | 0.09075
471.96338 | 0.62719 | 0.09609
373.20856 | 0.64174 | 0.10223
295.47278 | 0.65725 | 0.10612
233.87738 | 0.67377 | 0.11191
185.05922 | 0.69036 | 0.11841
146.35823 | 0.70789 | 0.12532
115.77804 | 0.72714 | 0.13321
91.6721 | 0.74534 | 0.14061
72.51701 | 0.76238 | 0.14872
57.36816 | 0.78088 | 0.15293
45.3629 | 0.80003 | 0.16138
35.93134 | 0.82597 | 0.17709
28.40909 | 0.84163 | 0.19479
22.48202 | 0.86761 | 0.21623
17.79613 | 0.90316 | 0.23624
14.06813 | 0.9313 | 0.24829
11.1448 | 0.9776 | 0.29634
8.81772 | 1.01506 | 0.30351
6.97545 | 1.08742 | 0.31452
5.5173 | 1.17245 | 0.3587
4.36941 | 1.21045 | 0.37101
3.45686 | 1.26468 | 0.34723
2.73547 | 1.33018 | 0.29812
2.16054 | 1.42117 | 0.24871
1.70952 | 1.51239 | 0.23382
1.35352 | 1.56623 | 0.25031
1.07079 | 1.56866 | 0.2729
0.84734 | 1.52538 | 0.27222
0.67072 | 1.47319 | 0.23336
0.53067 | 1.43129 | 0.14149
0.41976 | 1.45116 | 0.03192
0.33183 | 1.53859 | -0.04994
0.26261 | 1.66493 | -0.05578
0.20791 | 1.7724 | 0.02828
0.16452 | 1.80936 | 0.17891
0.13007 | 1.74409 | 0.33481
0.10309 | 1.59546 | 0.42766
0.08153 | 1.41721 | 0.41652
0.06443 | 1.28629 | 0.32452
0.05102 | 1.23565 | 0.11439
0.04042 | 1.35502 | -0.13171
0.03192 | 1.69083 | -0.31158
0.02528 | 2.20857 | -0.25606
0.01999 | 2.74257 | 0.17057