## Sheet1
20004.453 | 0.45657 | -0.01771
15829.126 | 0.46501 | -0.00304
12516.703 | 0.47117 | 0.00869
9909.4424 | 0.47873 | 0.01984
7835.48 | 0.48651 | 0.02771
6217.2461 | 0.49396 | 0.03545
4905.291 | 0.50263 | 0.04291
3881.2737 | 0.51108 | 0.04647
3070.9827 | 0.52021 | 0.05435
2430.7778 | 0.52768 | 0.05943
1923.1537 | 0.53833 | 0.06381
1522.4358 | 0.54767 | 0.06892
1203.8446 | 0.55853 | 0.0719
952.86591 | 0.56938 | 0.07702
754.27557 | 0.58093 | 0.08213
596.71857 | 0.59467 | 0.08691
471.96338 | 0.60645 | 0.09176
373.20856 | 0.62067 | 0.09741
295.47278 | 0.63518 | 0.10296
233.87738 | 0.65009 | 0.10835
185.05922 | 0.66584 | 0.11354
146.35823 | 0.68269 | 0.11889
115.77804 | 0.69902 | 0.12651
91.6721 | 0.7162 | 0.13261
72.51701 | 0.73436 | 0.14072
57.36816 | 0.7518 | 0.14875
45.3629 | 0.77268 | 0.16019
35.93134 | 0.79209 | 0.17205
28.40909 | 0.8132 | 0.18844
22.48202 | 0.8379 | 0.20808
17.79613 | 0.86796 | 0.23132
14.06813 | 0.90533 | 0.25404
11.1448 | 0.94572 | 0.2763
8.81772 | 0.99638 | 0.30115
6.97545 | 1.06448 | 0.31579
5.5173 | 1.11667 | 0.32065
4.36941 | 1.19035 | 0.3234
3.45686 | 1.24566 | 0.31516
2.73547 | 1.30822 | 0.28908
2.16054 | 1.35999 | 0.26629
1.70952 | 1.39771 | 0.23939
1.35352 | 1.42898 | 0.21162
1.07079 | 1.45495 | 0.1859
0.84734 | 1.47536 | 0.1669
0.67072 | 1.49008 | 0.15207
0.53067 | 1.50101 | 0.14146
0.41976 | 1.51048 | 0.13393
0.33183 | 1.52131 | 0.13023
0.26261 | 1.53097 | 0.13256
0.20791 | 1.54068 | 0.13867
0.16452 | 1.55199 | 0.14813
0.13007 | 1.56736 | 0.16222
0.10309 | 1.58706 | 0.18497
0.08153 | 1.60722 | 0.21929
0.06443 | 1.62672 | 0.26185
0.05102 | 1.64051 | 0.30191
0.04042 | 1.66683 | 0.33994
0.03192 | 1.70841 | 0.38473
0.02528 | 1.7567 | 0.43567
0.01999 | 1.81711 | 0.48622