## Sheet1
20004.453 | 0.45756 | -0.01697
15829.126 | 0.46224 | -0.00408
12516.703 | 0.47164 | 0.00932
9909.4424 | 0.47883 | 0.0198
7835.48 | 0.48394 | 0.02614
6217.2461 | 0.49244 | 0.03443
4905.291 | 0.50086 | 0.04101
3881.2737 | 0.50942 | 0.04616
3070.9827 | 0.51755 | 0.05181
2430.7778 | 0.52745 | 0.05824
1923.1537 | 0.53691 | 0.06297
1522.4358 | 0.54537 | 0.06596
1203.8446 | 0.55652 | 0.07371
952.86591 | 0.56825 | 0.07755
754.27557 | 0.578 | 0.08335
596.71857 | 0.59069 | 0.08624
471.96338 | 0.60284 | 0.09175
373.20856 | 0.61773 | 0.09667
295.47278 | 0.63166 | 0.10053
233.87738 | 0.64904 | 0.10632
185.05922 | 0.66499 | 0.11294
146.35823 | 0.6813 | 0.12202
115.77804 | 0.69903 | 0.12806
91.6721 | 0.7163 | 0.13271
72.51701 | 0.73404 | 0.14562
57.36816 | 0.74375 | 0.15023
45.3629 | 0.75948 | 0.16174
35.93134 | 0.79838 | 0.17775
28.40909 | 0.80816 | 0.20422
22.48202 | 0.84081 | 0.22922
17.79613 | 0.88595 | 0.23839
14.06813 | 0.8868 | 0.24456
11.1448 | 0.97593 | 0.30453
8.81772 | 0.96291 | 0.31322
6.97545 | 1.05767 | 0.28639
5.5173 | 1.19519 | 0.33121
4.36941 | 1.22334 | 0.41304
3.45686 | 1.20328 | 0.39287
2.73547 | 1.21846 | 0.28592
2.16054 | 1.32543 | 0.15058
1.70952 | 1.51073 | 0.08857
1.35352 | 1.69016 | 0.1549
1.07079 | 1.76352 | 0.32467
0.84734 | 1.67308 | 0.50385
0.67072 | 1.47377 | 0.58164
0.53067 | 1.1883 | 0.45942
0.41976 | 1.03049 | 0.11146
0.33183 | 1.17091 | -0.33984
0.26261 | 1.65503 | -0.65568
0.20791 | 2.34966 | -0.60021
0.16452 | 2.98194 | -0.06527
0.13007 | 3.23064 | 0.83353
0.10309 | 2.92804 | 1.75449
0.08153 | 2.17688 | 2.2834
0.06443 | 1.43871 | 2.26591
0.05102 | 0.84143 | 1.54677
0.04042 | 0.9465 | 0.37205
0.03192 | 2.02687 | -0.82245
0.02528 | 4.03646 | -1.42592
0.01999 | 6.78426 | -0.96393