## Sheet1
20004.453 | 0.47 | -0.01176
15829.126 | 0.47725 | 0.00289
12516.703 | 0.48634 | 0.01477
9909.4424 | 0.49248 | 0.02393
7835.48 | 0.50282 | 0.03061
6217.2461 | 0.50952 | 0.03985
4905.291 | 0.5187 | 0.04612
3881.2737 | 0.52756 | 0.05119
3070.9827 | 0.53656 | 0.05682
2430.7778 | 0.54484 | 0.05758
1923.1537 | 0.55575 | 0.06542
1522.4358 | 0.56702 | 0.07081
1203.8446 | 0.57792 | 0.07361
952.86591 | 0.58738 | 0.07996
754.27557 | 0.59858 | 0.08608
596.71857 | 0.61426 | 0.09111
471.96338 | 0.6271 | 0.09591
373.20856 | 0.63952 | 0.10283
295.47278 | 0.65551 | 0.107
233.87738 | 0.67124 | 0.11307
185.05922 | 0.68969 | 0.11884
146.35823 | 0.70618 | 0.1254
115.77804 | 0.72414 | 0.13161
91.6721 | 0.74218 | 0.13912
72.51701 | 0.7617 | 0.14703
57.36816 | 0.78218 | 0.15445
45.3629 | 0.80103 | 0.16399
35.93134 | 0.82004 | 0.17651
28.40909 | 0.84116 | 0.19264
22.48202 | 0.8658 | 0.21097
17.79613 | 0.89228 | 0.23621
14.06813 | 0.92527 | 0.26206
11.1448 | 0.96865 | 0.28964
8.81772 | 1.01659 | 0.32241
6.97545 | 1.08642 | 0.35115
5.5173 | 1.14537 | 0.36076
4.36941 | 1.22761 | 0.38113
3.45686 | 1.29453 | 0.37801
2.73547 | 1.37699 | 0.35891
2.16054 | 1.44751 | 0.33923
1.70952 | 1.50113 | 0.30721
1.35352 | 1.54767 | 0.27105
1.07079 | 1.5841 | 0.23732
0.84734 | 1.61076 | 0.20866
0.67072 | 1.63085 | 0.18332
0.53067 | 1.64514 | 0.16335
0.41976 | 1.65792 | 0.14869
0.33183 | 1.66938 | 0.14101
0.26261 | 1.67968 | 0.13997
0.20791 | 1.6869 | 0.14414
0.16452 | 1.69424 | 0.15078
0.13007 | 1.70482 | 0.16206
0.10309 | 1.71892 | 0.18077
0.08153 | 1.73598 | 0.20808
0.06443 | 1.75405 | 0.24148
0.05102 | 1.77748 | 0.2732
0.04042 | 1.81758 | 0.31292
0.03192 | 1.86724 | 0.37004
0.02528 | 1.91298 | 0.43643
0.01999 | 1.9586 | 0.49711