## Sheet1
20004.453 | 0.46976 | -0.01108
15829.126 | 0.47656 | 0.00251
12516.703 | 0.48512 | 0.01478
9909.4424 | 0.49342 | 0.02343
7835.48 | 0.50001 | 0.03338
6217.2461 | 0.51022 | 0.04011
4905.291 | 0.51892 | 0.04471
3881.2737 | 0.52699 | 0.0508
3070.9827 | 0.53752 | 0.05708
2430.7778 | 0.54713 | 0.06207
1923.1537 | 0.55565 | 0.0654
1522.4358 | 0.56663 | 0.07192
1203.8446 | 0.5759 | 0.07451
952.86591 | 0.58889 | 0.08139
754.27557 | 0.60063 | 0.08591
596.71857 | 0.61441 | 0.09099
471.96338 | 0.62653 | 0.09613
373.20856 | 0.64098 | 0.10073
295.47278 | 0.65646 | 0.10626
233.87738 | 0.6733 | 0.11204
185.05922 | 0.6899 | 0.11892
146.35823 | 0.70664 | 0.12507
115.77804 | 0.72522 | 0.13333
91.6721 | 0.74396 | 0.14015
72.51701 | 0.76125 | 0.14823
57.36816 | 0.781 | 0.15287
45.3629 | 0.8012 | 0.16055
35.93134 | 0.82289 | 0.17837
28.40909 | 0.83797 | 0.19197
22.48202 | 0.86284 | 0.21351
17.79613 | 0.89942 | 0.23833
14.06813 | 0.93235 | 0.24916
11.1448 | 0.97185 | 0.2952
8.81772 | 1.01868 | 0.3001
6.97545 | 1.09729 | 0.31615
5.5173 | 1.15527 | 0.36493
4.36941 | 1.20242 | 0.35839
3.45686 | 1.26405 | 0.33071
2.73547 | 1.34349 | 0.28286
2.16054 | 1.44289 | 0.2542
1.70952 | 1.51637 | 0.26055
1.35352 | 1.54172 | 0.2785
1.07079 | 1.51953 | 0.28129
0.84734 | 1.47229 | 0.24521
0.67072 | 1.43809 | 0.1746
0.53067 | 1.44341 | 0.06878
0.41976 | 1.51056 | -0.01823
0.33183 | 1.62421 | -0.04427
0.26261 | 1.73273 | 0.01381
0.20791 | 1.78326 | 0.14151
0.16452 | 1.74019 | 0.28804
0.13007 | 1.60897 | 0.38644
0.10309 | 1.44491 | 0.38744
0.08153 | 1.31314 | 0.28696
0.06443 | 1.26478 | 0.14429
0.05102 | 1.3411 | -0.06316
0.04042 | 1.58711 | -0.21972
0.03192 | 1.99195 | -0.21231
0.02528 | 2.43376 | 0.08513
0.01999 | 2.69913 | 0.69909