## Sheet1
20004.453 | 0.4698 | -0.01098
15829.126 | 0.47635 | 0.00272
12516.703 | 0.48445 | 0.01273
9909.4424 | 0.49302 | 0.02356
7835.48 | 0.50253 | 0.0316
6217.2461 | 0.5083 | 0.04026
4905.291 | 0.51922 | 0.04506
3881.2737 | 0.52818 | 0.0508
3070.9827 | 0.53489 | 0.05714
2430.7778 | 0.54711 | 0.0628
1923.1537 | 0.5577 | 0.0668
1522.4358 | 0.56629 | 0.07149
1203.8446 | 0.57625 | 0.07566
952.86591 | 0.5895 | 0.08053
754.27557 | 0.60204 | 0.0861
596.71857 | 0.61395 | 0.09019
471.96338 | 0.62736 | 0.09585
373.20856 | 0.64198 | 0.10263
295.47278 | 0.65745 | 0.1064
233.87738 | 0.67225 | 0.11242
185.05922 | 0.69023 | 0.11814
146.35823 | 0.70665 | 0.12646
115.77804 | 0.72596 | 0.13152
91.6721 | 0.74529 | 0.13789
72.51701 | 0.76488 | 0.14754
57.36816 | 0.77889 | 0.15379
45.3629 | 0.79832 | 0.16315
35.93134 | 0.82388 | 0.17459
28.40909 | 0.84585 | 0.1943
22.48202 | 0.8722 | 0.2131
17.79613 | 0.90233 | 0.22942
14.06813 | 0.9256 | 0.25086
11.1448 | 0.98545 | 0.28437
8.81772 | 1.01063 | 0.31117
6.97545 | 1.07762 | 0.3173
5.5173 | 1.16994 | 0.32695
4.36941 | 1.2326 | 0.36672
3.45686 | 1.27305 | 0.35793
2.73547 | 1.31888 | 0.32009
2.16054 | 1.37712 | 0.25643
1.70952 | 1.45981 | 0.20047
1.35352 | 1.54323 | 0.18362
1.07079 | 1.59513 | 0.2056
0.84734 | 1.59473 | 0.24333
0.67072 | 1.55317 | 0.26215
0.53067 | 1.47273 | 0.23663
0.41976 | 1.41156 | 0.15266
0.33183 | 1.41227 | 0.03861
0.26261 | 1.48747 | -0.05724
0.20791 | 1.61642 | -0.08385
0.16452 | 1.74557 | -0.01625
0.13007 | 1.81592 | 0.13244
0.10309 | 1.78684 | 0.31142
0.08153 | 1.65811 | 0.45393
0.06443 | 1.48865 | 0.51251
0.05102 | 1.28233 | 0.44014
0.04042 | 1.15751 | 0.22796
0.03192 | 1.21083 | -0.08889
0.02528 | 1.54114 | -0.39061
0.01999 | 2.16217 | -0.47359