## Sheet1
20004.453 | 0.47703 | -0.00871
15829.126 | 0.48726 | 0.00335
12516.703 | 0.49436 | 0.01648
9909.4424 | 0.5023 | 0.02695
7835.48 | 0.511 | 0.03519
6217.2461 | 0.51924 | 0.03972
4905.291 | 0.52911 | 0.04752
3881.2737 | 0.53716 | 0.05312
3070.9827 | 0.54675 | 0.05927
2430.7778 | 0.55673 | 0.06209
1923.1537 | 0.56575 | 0.06757
1522.4358 | 0.57572 | 0.07199
1203.8446 | 0.58841 | 0.07843
952.86591 | 0.59844 | 0.08224
754.27557 | 0.61235 | 0.0852
596.71857 | 0.62499 | 0.09084
471.96338 | 0.63876 | 0.09657
373.20856 | 0.65271 | 0.10225
295.47278 | 0.6683 | 0.10922
233.87738 | 0.68477 | 0.11506
185.05922 | 0.70126 | 0.12084
146.35823 | 0.71954 | 0.12647
115.77804 | 0.7362 | 0.13281
91.6721 | 0.75677 | 0.13977
72.51701 | 0.77455 | 0.14558
57.36816 | 0.79508 | 0.15654
45.3629 | 0.81441 | 0.16501
35.93134 | 0.83443 | 0.17747
28.40909 | 0.85207 | 0.19211
22.48202 | 0.87638 | 0.21209
17.79613 | 0.9015 | 0.23744
14.06813 | 0.93279 | 0.26512
11.1448 | 0.97123 | 0.29722
8.81772 | 1.01571 | 0.33434
6.97545 | 1.08401 | 0.37547
5.5173 | 1.14521 | 0.39311
4.36941 | 1.23148 | 0.43128
3.45686 | 1.30856 | 0.43943
2.73547 | 1.41022 | 0.43433
2.16054 | 1.49862 | 0.4255
1.70952 | 1.57287 | 0.39586
1.35352 | 1.64125 | 0.35542
1.07079 | 1.69614 | 0.31577
0.84734 | 1.73668 | 0.27903
0.67072 | 1.76762 | 0.24517
0.53067 | 1.78936 | 0.21607
0.41976 | 1.80888 | 0.19394
0.33183 | 1.8247 | 0.1795
0.26261 | 1.83729 | 0.1727
0.20791 | 1.84754 | 0.17169
0.16452 | 1.85854 | 0.17502
0.13007 | 1.87325 | 0.184
0.10309 | 1.89095 | 0.20298
0.08153 | 1.90802 | 0.2313
0.06443 | 1.92762 | 0.26602
0.05102 | 1.95245 | 0.29726
0.04042 | 1.994 | 0.33807
0.03192 | 2.04437 | 0.39462
0.02528 | 2.09307 | 0.45665
0.01999 | 2.14769 | 0.51262