## Sheet1
20004.453 | 0.47616 | -0.00865
15829.126 | 0.48571 | 0.00661
12516.703 | 0.49556 | 0.0171
9909.4424 | 0.50334 | 0.02603
7835.48 | 0.51192 | 0.03381
6217.2461 | 0.51946 | 0.04077
4905.291 | 0.52889 | 0.04663
3881.2737 | 0.53769 | 0.05254
3070.9827 | 0.54699 | 0.0569
2430.7778 | 0.55641 | 0.0628
1923.1537 | 0.56637 | 0.06788
1522.4358 | 0.57678 | 0.07317
1203.8446 | 0.58829 | 0.0765
952.86591 | 0.59841 | 0.08292
754.27557 | 0.61064 | 0.08718
596.71857 | 0.62347 | 0.09205
471.96338 | 0.63876 | 0.09807
373.20856 | 0.65158 | 0.10158
295.47278 | 0.66715 | 0.10912
233.87738 | 0.68299 | 0.11601
185.05922 | 0.70071 | 0.12069
146.35823 | 0.71803 | 0.126
115.77804 | 0.73552 | 0.13294
91.6721 | 0.7552 | 0.14077
72.51701 | 0.77424 | 0.14698
57.36816 | 0.79412 | 0.1563
45.3629 | 0.81293 | 0.16564
35.93134 | 0.83159 | 0.17841
28.40909 | 0.85492 | 0.19268
22.48202 | 0.87773 | 0.21216
17.79613 | 0.90117 | 0.23545
14.06813 | 0.934 | 0.26787
11.1448 | 0.97365 | 0.3002
8.81772 | 1.01986 | 0.33343
6.97545 | 1.07368 | 0.37291
5.5173 | 1.15545 | 0.40166
4.36941 | 1.22072 | 0.42597
3.45686 | 1.31603 | 0.43003
2.73547 | 1.40825 | 0.43966
2.16054 | 1.4896 | 0.41974
1.70952 | 1.57111 | 0.38516
1.35352 | 1.63787 | 0.35101
1.07079 | 1.6883 | 0.31288
0.84734 | 1.72752 | 0.27374
0.67072 | 1.75807 | 0.24028
0.53067 | 1.78193 | 0.21175
0.41976 | 1.8002 | 0.19188
0.33183 | 1.81405 | 0.17838
0.26261 | 1.82487 | 0.17053
0.20791 | 1.83707 | 0.16767
0.16452 | 1.85061 | 0.17204
0.13007 | 1.86437 | 0.18542
0.10309 | 1.87644 | 0.20518
0.08153 | 1.8919 | 0.22768
0.06443 | 1.91532 | 0.25722
0.05102 | 1.9506 | 0.2945
0.04042 | 1.98785 | 0.34573
0.03192 | 2.0252 | 0.39859
0.02528 | 2.07477 | 0.4454
0.01999 | 2.14516 | 0.4976