## Sheet1
20004.453 | 0.47042 | -0.01194
15829.126 | 0.47906 | 0.00379
12516.703 | 0.48694 | 0.01371
9909.4424 | 0.49446 | 0.02429
7835.48 | 0.50143 | 0.03184
6217.2461 | 0.5112 | 0.03863
4905.291 | 0.52032 | 0.046
3881.2737 | 0.52897 | 0.05134
3070.9827 | 0.53776 | 0.05663
2430.7778 | 0.54688 | 0.06223
1923.1537 | 0.55651 | 0.06685
1522.4358 | 0.56692 | 0.07121
1203.8446 | 0.57883 | 0.07693
952.86591 | 0.58853 | 0.08213
754.27557 | 0.60111 | 0.08718
596.71857 | 0.61474 | 0.09108
471.96338 | 0.62821 | 0.09796
373.20856 | 0.6414 | 0.10182
295.47278 | 0.65802 | 0.10857
233.87738 | 0.67431 | 0.11419
185.05922 | 0.68958 | 0.12073
146.35823 | 0.70833 | 0.12794
115.77804 | 0.72608 | 0.13403
91.6721 | 0.74519 | 0.14093
72.51701 | 0.7634 | 0.14874
57.36816 | 0.78568 | 0.15689
45.3629 | 0.80424 | 0.16607
35.93134 | 0.82606 | 0.18041
28.40909 | 0.84718 | 0.19587
22.48202 | 0.86962 | 0.21567
17.79613 | 0.89953 | 0.23818
14.06813 | 0.93203 | 0.2663
11.1448 | 0.97391 | 0.29481
8.81772 | 1.02416 | 0.32729
6.97545 | 1.09374 | 0.34768
5.5173 | 1.15021 | 0.36789
4.36941 | 1.23743 | 0.37574
3.45686 | 1.30894 | 0.3817
2.73547 | 1.38269 | 0.36087
2.16054 | 1.45653 | 0.3365
1.70952 | 1.51166 | 0.3076
1.35352 | 1.55562 | 0.27216
1.07079 | 1.59173 | 0.23769
0.84734 | 1.61887 | 0.20776
0.67072 | 1.63864 | 0.18249
0.53067 | 1.65296 | 0.1635
0.41976 | 1.6655 | 0.14923
0.33183 | 1.67624 | 0.13991
0.26261 | 1.68695 | 0.13754
0.20791 | 1.69657 | 0.14211
0.16452 | 1.70395 | 0.15182
0.13007 | 1.71198 | 0.16421
0.10309 | 1.72517 | 0.18007
0.08153 | 1.74345 | 0.20471
0.06443 | 1.76446 | 0.23958
0.05102 | 1.78554 | 0.27701
0.04042 | 1.81758 | 0.31428
0.03192 | 1.86769 | 0.36076
0.02528 | 1.92507 | 0.42399
0.01999 | 1.9793 | 0.4962