## Sheet1
20004.453 | 0.47085 | -0.01276
15829.126 | 0.47713 | 0.00243
12516.703 | 0.48428 | 0.01426
9909.4424 | 0.49357 | 0.02449
7835.48 | 0.50188 | 0.03269
6217.2461 | 0.50971 | 0.03855
4905.291 | 0.51862 | 0.04635
3881.2737 | 0.52689 | 0.05233
3070.9827 | 0.53639 | 0.05593
2430.7778 | 0.54511 | 0.06271
1923.1537 | 0.55631 | 0.06637
1522.4358 | 0.56631 | 0.0698
1203.8446 | 0.57704 | 0.07762
952.86591 | 0.58834 | 0.08103
754.27557 | 0.60054 | 0.08524
596.71857 | 0.61355 | 0.09192
471.96338 | 0.62796 | 0.09554
373.20856 | 0.64172 | 0.10185
295.47278 | 0.65729 | 0.10765
233.87738 | 0.67331 | 0.1144
185.05922 | 0.68944 | 0.12006
146.35823 | 0.70689 | 0.12615
115.77804 | 0.72489 | 0.13283
91.6721 | 0.74472 | 0.14012
72.51701 | 0.7646 | 0.14764
57.36816 | 0.78365 | 0.15691
45.3629 | 0.80505 | 0.16713
35.93134 | 0.82609 | 0.17942
28.40909 | 0.84634 | 0.19495
22.48202 | 0.87118 | 0.21703
17.79613 | 0.89935 | 0.23802
14.06813 | 0.93219 | 0.26701
11.1448 | 0.97608 | 0.29633
8.81772 | 1.02803 | 0.32568
6.97545 | 1.08569 | 0.34272
5.5173 | 1.15817 | 0.37146
4.36941 | 1.22937 | 0.36971
3.45686 | 1.31233 | 0.37203
2.73547 | 1.37954 | 0.35919
2.16054 | 1.44772 | 0.3283
1.70952 | 1.50602 | 0.29734
1.35352 | 1.54928 | 0.26504
1.07079 | 1.58288 | 0.23258
0.84734 | 1.60782 | 0.20233
0.67072 | 1.62743 | 0.178
0.53067 | 1.64253 | 0.15918
0.41976 | 1.6538 | 0.14617
0.33183 | 1.663 | 0.13751
0.26261 | 1.67273 | 0.13469
0.20791 | 1.68335 | 0.13732
0.16452 | 1.69405 | 0.14779
0.13007 | 1.70209 | 0.16325
0.10309 | 1.71145 | 0.18148
0.08153 | 1.72681 | 0.20316
0.06443 | 1.74833 | 0.23386
0.05102 | 1.77499 | 0.27432
0.04042 | 1.80185 | 0.31756
0.03192 | 1.84148 | 0.35938
0.02528 | 1.89989 | 0.40896
0.01999 | 1.96929 | 0.47518