## Sheet1
20004.453 | 0.46508 | -0.01187
15829.126 | 0.47195 | 0.00236
12516.703 | 0.47802 | 0.01355
9909.4424 | 0.48603 | 0.02244
7835.48 | 0.4937 | 0.03074
6217.2461 | 0.50242 | 0.03787
4905.291 | 0.5095 | 0.04434
3881.2737 | 0.51778 | 0.04949
3070.9827 | 0.52732 | 0.05485
2430.7778 | 0.53575 | 0.06042
1923.1537 | 0.54674 | 0.0671
1522.4358 | 0.55647 | 0.07031
1203.8446 | 0.56706 | 0.07332
952.86591 | 0.57933 | 0.07923
754.27557 | 0.59016 | 0.08356
596.71857 | 0.603 | 0.08796
471.96338 | 0.61773 | 0.09322
373.20856 | 0.63044 | 0.0976
295.47278 | 0.64419 | 0.10466
233.87738 | 0.66165 | 0.10947
185.05922 | 0.67631 | 0.11553
146.35823 | 0.69376 | 0.12039
115.77804 | 0.71101 | 0.12644
91.6721 | 0.72772 | 0.13443
72.51701 | 0.74596 | 0.14024
57.36816 | 0.76674 | 0.14888
45.3629 | 0.78715 | 0.15975
35.93134 | 0.80499 | 0.17254
28.40909 | 0.82912 | 0.18674
22.48202 | 0.85467 | 0.20605
17.79613 | 0.88253 | 0.22405
14.06813 | 0.92309 | 0.24812
11.1448 | 0.96661 | 0.26635
8.81772 | 1.02048 | 0.28298
6.97545 | 1.07253 | 0.2964
5.5173 | 1.13049 | 0.29166
4.36941 | 1.1826 | 0.28019
3.45686 | 1.2468 | 0.26353
2.73547 | 1.29893 | 0.25264
2.16054 | 1.33077 | 0.2353
1.70952 | 1.35333 | 0.21193
1.35352 | 1.37043 | 0.18335
1.07079 | 1.38805 | 0.15018
0.84734 | 1.41208 | 0.1208
0.67072 | 1.44217 | 0.10306
0.53067 | 1.4783 | 0.10336
0.41976 | 1.5029 | 0.12804
0.33183 | 1.50413 | 0.1667
0.26261 | 1.47503 | 0.19784
0.20791 | 1.42506 | 0.20195
0.16452 | 1.38036 | 0.16565
0.13007 | 1.37062 | 0.09301
0.10309 | 1.42577 | 0.00889
0.08153 | 1.55984 | -0.04122
0.06443 | 1.73371 | -0.01207
0.05102 | 1.94226 | 0.16522
0.04042 | 2.04263 | 0.50214
0.03192 | 1.92192 | 0.90848
0.02528 | 1.52436 | 1.20834
0.01999 | 0.94139 | 1.17515