## Sheet1
20004.453 | 0.45633 | -0.01935
15829.126 | 0.46357 | -0.00239
12516.703 | 0.47108 | 0.00967
9909.4424 | 0.47906 | 0.01852
7835.48 | 0.48547 | 0.02714
6217.2461 | 0.49229 | 0.03609
4905.291 | 0.50038 | 0.04171
3881.2737 | 0.51063 | 0.04735
3070.9827 | 0.51789 | 0.05483
2430.7778 | 0.5272 | 0.06039
1923.1537 | 0.53685 | 0.06341
1522.4358 | 0.54652 | 0.06874
1203.8446 | 0.55587 | 0.0726
952.86591 | 0.5702 | 0.07857
754.27557 | 0.58179 | 0.08289
596.71857 | 0.59245 | 0.08817
471.96338 | 0.60646 | 0.09048
373.20856 | 0.62005 | 0.09879
295.47278 | 0.63483 | 0.10322
233.87738 | 0.65051 | 0.10787
185.05922 | 0.66497 | 0.11389
146.35823 | 0.68172 | 0.11974
115.77804 | 0.69852 | 0.12772
91.6721 | 0.71645 | 0.13359
72.51701 | 0.73519 | 0.14171
57.36816 | 0.75339 | 0.14977
45.3629 | 0.77241 | 0.16048
35.93134 | 0.79179 | 0.17374
28.40909 | 0.8152 | 0.18774
22.48202 | 0.83907 | 0.20684
17.79613 | 0.87017 | 0.23012
14.06813 | 0.90636 | 0.25265
11.1448 | 0.95233 | 0.27396
8.81772 | 1.00116 | 0.29545
6.97545 | 1.06595 | 0.31477
5.5173 | 1.12294 | 0.31042
4.36941 | 1.19042 | 0.31554
3.45686 | 1.2452 | 0.29943
2.73547 | 1.30558 | 0.27695
2.16054 | 1.35091 | 0.25353
1.70952 | 1.38655 | 0.22711
1.35352 | 1.41568 | 0.19847
1.07079 | 1.43931 | 0.17617
0.84734 | 1.45731 | 0.15829
0.67072 | 1.47154 | 0.14457
0.53067 | 1.48153 | 0.13347
0.41976 | 1.49139 | 0.12754
0.33183 | 1.50128 | 0.12503
0.26261 | 1.51058 | 0.12764
0.20791 | 1.52023 | 0.13315
0.16452 | 1.53207 | 0.14308
0.13007 | 1.54829 | 0.15896
0.10309 | 1.56593 | 0.18438
0.08153 | 1.58155 | 0.21892
0.06443 | 1.59677 | 0.25755
0.05102 | 1.61337 | 0.29113
0.04042 | 1.64468 | 0.32799
0.03192 | 1.68654 | 0.37472
0.02528 | 1.73435 | 0.42354
0.01999 | 1.79762 | 0.47081