## Sheet1
20004.453 | 0.45534 | -0.01947
15829.126 | 0.46274 | -0.00407
12516.703 | 0.46986 | 0.01036
9909.4424 | 0.47667 | 0.01966
7835.48 | 0.48474 | 0.02858
6217.2461 | 0.49279 | 0.0345
4905.291 | 0.50107 | 0.04139
3881.2737 | 0.50872 | 0.04871
3070.9827 | 0.5162 | 0.05447
2430.7778 | 0.52559 | 0.05925
1923.1537 | 0.53689 | 0.064
1522.4358 | 0.54617 | 0.06893
1203.8446 | 0.55658 | 0.0727
952.86591 | 0.56772 | 0.07898
754.27557 | 0.58059 | 0.08216
596.71857 | 0.59247 | 0.08716
471.96338 | 0.60563 | 0.09236
373.20856 | 0.62011 | 0.09798
295.47278 | 0.63369 | 0.10292
233.87738 | 0.64873 | 0.10866
185.05922 | 0.66475 | 0.11418
146.35823 | 0.68039 | 0.12034
115.77804 | 0.69734 | 0.12811
91.6721 | 0.71413 | 0.13204
72.51701 | 0.73379 | 0.14225
57.36816 | 0.75269 | 0.14951
45.3629 | 0.7719 | 0.16097
35.93134 | 0.79372 | 0.1736
28.40909 | 0.81622 | 0.191
22.48202 | 0.84211 | 0.20896
17.79613 | 0.87131 | 0.22993
14.06813 | 0.90926 | 0.25573
11.1448 | 0.95329 | 0.27883
8.81772 | 1.00594 | 0.29535
6.97545 | 1.0609 | 0.3085
5.5173 | 1.12783 | 0.3171
4.36941 | 1.18446 | 0.3079
3.45686 | 1.25089 | 0.29379
2.73547 | 1.30213 | 0.27658
2.16054 | 1.34599 | 0.24861
1.70952 | 1.38393 | 0.22064
1.35352 | 1.41301 | 0.19629
1.07079 | 1.43379 | 0.17452
0.84734 | 1.45021 | 0.15538
0.67072 | 1.46377 | 0.14108
0.53067 | 1.47552 | 0.13083
0.41976 | 1.48562 | 0.12513
0.33183 | 1.49468 | 0.12285
0.26261 | 1.50429 | 0.12465
0.20791 | 1.51653 | 0.13122
0.16452 | 1.5295 | 0.14507
0.13007 | 1.54049 | 0.16638
0.10309 | 1.54923 | 0.1904
0.08153 | 1.56044 | 0.21462
0.06443 | 1.57902 | 0.24384
0.05102 | 1.60712 | 0.2779
0.04042 | 1.63993 | 0.31925
0.03192 | 1.68177 | 0.36144
0.02528 | 1.74412 | 0.40858
0.01999 | 1.82456 | 0.47645