## Sheet1
20004.453 | 0.47643 | -0.00758
15829.126 | 0.48506 | 0.00509
12516.703 | 0.49189 | 0.01746
9909.4424 | 0.50086 | 0.02747
7835.48 | 0.51123 | 0.03466
6217.2461 | 0.52036 | 0.0428
4905.291 | 0.52782 | 0.04706
3881.2737 | 0.53687 | 0.05429
3070.9827 | 0.54584 | 0.05855
2430.7778 | 0.55518 | 0.06376
1923.1537 | 0.56537 | 0.06802
1522.4358 | 0.57597 | 0.07328
1203.8446 | 0.58862 | 0.07872
952.86591 | 0.59971 | 0.08317
754.27557 | 0.6105 | 0.08836
596.71857 | 0.62489 | 0.09367
471.96338 | 0.63782 | 0.09921
373.20856 | 0.65341 | 0.10438
295.47278 | 0.67015 | 0.11136
233.87738 | 0.68641 | 0.11721
185.05922 | 0.70258 | 0.12243
146.35823 | 0.72037 | 0.12791
115.77804 | 0.73965 | 0.13523
91.6721 | 0.75656 | 0.14127
72.51701 | 0.77787 | 0.14999
57.36816 | 0.79577 | 0.15823
45.3629 | 0.81875 | 0.16734
35.93134 | 0.83641 | 0.17995
28.40909 | 0.85814 | 0.19459
22.48202 | 0.88183 | 0.21415
17.79613 | 0.90624 | 0.23804
14.06813 | 0.93886 | 0.26975
11.1448 | 0.97681 | 0.30382
8.81772 | 1.02872 | 0.33781
6.97545 | 1.07983 | 0.36764
5.5173 | 1.15875 | 0.40771
4.36941 | 1.22839 | 0.42024
3.45686 | 1.32811 | 0.43462
2.73547 | 1.41148 | 0.43895
2.16054 | 1.49673 | 0.4142
1.70952 | 1.57871 | 0.38387
1.35352 | 1.64333 | 0.34984
1.07079 | 1.69221 | 0.3099
0.84734 | 1.73197 | 0.27097
0.67072 | 1.76234 | 0.2377
0.53067 | 1.78603 | 0.21077
0.41976 | 1.80297 | 0.19096
0.33183 | 1.81642 | 0.17669
0.26261 | 1.82833 | 0.168
0.20791 | 1.84045 | 0.16598
0.16452 | 1.85361 | 0.17153
0.13007 | 1.86542 | 0.18544
0.10309 | 1.87643 | 0.20282
0.08153 | 1.89402 | 0.22384
0.06443 | 1.91895 | 0.2549
0.05102 | 1.95211 | 0.29663
0.04042 | 1.98276 | 0.34551
0.03192 | 2.02007 | 0.39166
0.02528 | 2.07589 | 0.43739
0.01999 | 2.14867 | 0.49731