## Sheet1
20004.453 | 0.47525 | -0.00882
15829.126 | 0.4844 | 0.00437
12516.703 | 0.49202 | 0.01692
9909.4424 | 0.50028 | 0.02689
7835.48 | 0.50928 | 0.03472
6217.2461 | 0.51865 | 0.04139
4905.291 | 0.52619 | 0.04727
3881.2737 | 0.53545 | 0.05234
3070.9827 | 0.54524 | 0.05897
2430.7778 | 0.55524 | 0.06269
1923.1537 | 0.56427 | 0.06765
1522.4358 | 0.57566 | 0.07351
1203.8446 | 0.58705 | 0.07711
952.86591 | 0.59877 | 0.0826
754.27557 | 0.60948 | 0.08692
596.71857 | 0.6239 | 0.09327
471.96338 | 0.63738 | 0.09802
373.20856 | 0.65392 | 0.10443
295.47278 | 0.6682 | 0.10915
233.87738 | 0.6831 | 0.11495
185.05922 | 0.7031 | 0.12043
146.35823 | 0.71796 | 0.12874
115.77804 | 0.73762 | 0.13535
91.6721 | 0.7572 | 0.14117
72.51701 | 0.77728 | 0.15031
57.36816 | 0.79625 | 0.15799
45.3629 | 0.81813 | 0.16858
35.93134 | 0.83604 | 0.18006
28.40909 | 0.85813 | 0.19497
22.48202 | 0.88055 | 0.21654
17.79613 | 0.90738 | 0.23874
14.06813 | 0.93781 | 0.2697
11.1448 | 0.97922 | 0.30292
8.81772 | 1.02768 | 0.3367
6.97545 | 1.08277 | 0.36917
5.5173 | 1.16191 | 0.4029
4.36941 | 1.22963 | 0.41997
3.45686 | 1.32852 | 0.4297
2.73547 | 1.41288 | 0.43468
2.16054 | 1.49499 | 0.40962
1.70952 | 1.57677 | 0.37781
1.35352 | 1.63994 | 0.34404
1.07079 | 1.68811 | 0.30497
0.84734 | 1.726 | 0.26651
0.67072 | 1.75578 | 0.23407
0.53067 | 1.77866 | 0.20712
0.41976 | 1.79555 | 0.188
0.33183 | 1.80824 | 0.1739
0.26261 | 1.81988 | 0.16557
0.20791 | 1.83245 | 0.16379
0.16452 | 1.84558 | 0.16998
0.13007 | 1.85812 | 0.18407
0.10309 | 1.87011 | 0.20168
0.08153 | 1.88687 | 0.22277
0.06443 | 1.91195 | 0.25251
0.05102 | 1.94471 | 0.29267
0.04042 | 1.9758 | 0.34261
0.03192 | 2.01328 | 0.38975
0.02528 | 2.06822 | 0.43775
0.01999 | 2.1398 | 0.49759