## Sheet1
20004.453 | 0.47163 | -0.01139
15829.126 | 0.4784 | 0.00218
12516.703 | 0.4859 | 0.01461
9909.4424 | 0.49492 | 0.02541
7835.48 | 0.5022 | 0.03179
6217.2461 | 0.51008 | 0.04051
4905.291 | 0.51962 | 0.04608
3881.2737 | 0.52624 | 0.05195
3070.9827 | 0.53609 | 0.0577
2430.7778 | 0.54621 | 0.06284
1923.1537 | 0.55533 | 0.06535
1522.4358 | 0.56559 | 0.07095
1203.8446 | 0.57832 | 0.07511
952.86591 | 0.58835 | 0.08072
754.27557 | 0.6 | 0.0867
596.71857 | 0.61411 | 0.09106
471.96338 | 0.62741 | 0.09755
373.20856 | 0.642 | 0.10399
295.47278 | 0.65635 | 0.10816
233.87738 | 0.67198 | 0.11602
185.05922 | 0.68996 | 0.12023
146.35823 | 0.70732 | 0.12606
115.77804 | 0.72624 | 0.13316
91.6721 | 0.74414 | 0.13972
72.51701 | 0.764 | 0.14878
57.36816 | 0.78402 | 0.15758
45.3629 | 0.80549 | 0.16703
35.93134 | 0.82545 | 0.17916
28.40909 | 0.84752 | 0.19441
22.48202 | 0.87092 | 0.21405
17.79613 | 0.89833 | 0.23715
14.06813 | 0.93335 | 0.26475
11.1448 | 0.9774 | 0.29414
8.81772 | 1.02657 | 0.32044
6.97545 | 1.08875 | 0.35357
5.5173 | 1.1618 | 0.36037
4.36941 | 1.23051 | 0.37947
3.45686 | 1.30748 | 0.3668
2.73547 | 1.38658 | 0.35517
2.16054 | 1.44915 | 0.33303
1.70952 | 1.5038 | 0.29757
1.35352 | 1.5486 | 0.26211
1.07079 | 1.58213 | 0.23142
0.84734 | 1.60756 | 0.2015
0.67072 | 1.62678 | 0.17779
0.53067 | 1.64137 | 0.15796
0.41976 | 1.6542 | 0.14494
0.33183 | 1.66478 | 0.13803
0.26261 | 1.67256 | 0.13706
0.20791 | 1.68004 | 0.13898
0.16452 | 1.68866 | 0.14557
0.13007 | 1.70119 | 0.15837
0.10309 | 1.71383 | 0.17887
0.08153 | 1.72696 | 0.20442
0.06443 | 1.74572 | 0.23569
0.05102 | 1.77575 | 0.26669
0.04042 | 1.81621 | 0.31393
0.03192 | 1.85609 | 0.37403
0.02528 | 1.89383 | 0.43052
0.01999 | 1.94471 | 0.47903