## Sheet1
20004.453 | 0.47387 | -0.00969
15829.126 | 0.48462 | 0.00525
12516.703 | 0.4932 | 0.01747
9909.4424 | 0.50061 | 0.02716
7835.48 | 0.50829 | 0.0342
6217.2461 | 0.51833 | 0.041
4905.291 | 0.52534 | 0.0471
3881.2737 | 0.53542 | 0.05431
3070.9827 | 0.54491 | 0.05811
2430.7778 | 0.55407 | 0.06389
1923.1537 | 0.56467 | 0.06739
1522.4358 | 0.57535 | 0.07223
1203.8446 | 0.58651 | 0.07794
952.86591 | 0.5966 | 0.08174
754.27557 | 0.61089 | 0.08819
596.71857 | 0.62385 | 0.09335
471.96338 | 0.63745 | 0.1
373.20856 | 0.65314 | 0.10409
295.47278 | 0.66786 | 0.11048
233.87738 | 0.68366 | 0.11563
185.05922 | 0.70143 | 0.12272
146.35823 | 0.71915 | 0.12768
115.77804 | 0.73627 | 0.13615
91.6721 | 0.75701 | 0.14191
72.51701 | 0.77553 | 0.1498
57.36816 | 0.79779 | 0.15857
45.3629 | 0.81813 | 0.16772
35.93134 | 0.83502 | 0.18063
28.40909 | 0.85641 | 0.19691
22.48202 | 0.88085 | 0.21626
17.79613 | 0.90705 | 0.2384
14.06813 | 0.93972 | 0.26999
11.1448 | 0.97943 | 0.3016
8.81772 | 1.02855 | 0.33726
6.97545 | 1.08205 | 0.36761
5.5173 | 1.16101 | 0.40137
4.36941 | 1.23012 | 0.41555
3.45686 | 1.32905 | 0.42684
2.73547 | 1.41175 | 0.43058
2.16054 | 1.49389 | 0.40453
1.70952 | 1.57382 | 0.3736
1.35352 | 1.63582 | 0.33972
1.07079 | 1.68291 | 0.30094
0.84734 | 1.72099 | 0.26271
0.67072 | 1.75019 | 0.23041
0.53067 | 1.77275 | 0.20467
0.41976 | 1.7893 | 0.18576
0.33183 | 1.80255 | 0.17244
0.26261 | 1.81319 | 0.1645
0.20791 | 1.82552 | 0.16253
0.16452 | 1.83844 | 0.16879
0.13007 | 1.85023 | 0.18209
0.10309 | 1.8611 | 0.19971
0.08153 | 1.87864 | 0.22072
0.06443 | 1.90316 | 0.25158
0.05102 | 1.93678 | 0.29249
0.04042 | 1.96842 | 0.34245
0.03192 | 2.00518 | 0.38978
0.02528 | 2.05884 | 0.43515
0.01999 | 2.13124 | 0.49162