## Sheet1
20004.453 | 0.46964 | -0.01191
15829.126 | 0.47638 | 0.00261
12516.703 | 0.48509 | 0.01412
9909.4424 | 0.49303 | 0.02349
7835.48 | 0.50186 | 0.03123
6217.2461 | 0.51016 | 0.03964
4905.291 | 0.51789 | 0.04561
3881.2737 | 0.52558 | 0.05049
3070.9827 | 0.5361 | 0.05762
2430.7778 | 0.54535 | 0.06318
1923.1537 | 0.55499 | 0.06608
1522.4358 | 0.56608 | 0.07133
1203.8446 | 0.57575 | 0.07455
952.86591 | 0.58778 | 0.0812
754.27557 | 0.60019 | 0.08532
596.71857 | 0.61225 | 0.09065
471.96338 | 0.62479 | 0.09709
373.20856 | 0.64078 | 0.10078
295.47278 | 0.65476 | 0.10822
233.87738 | 0.67175 | 0.11432
185.05922 | 0.68763 | 0.11774
146.35823 | 0.70547 | 0.12642
115.77804 | 0.72408 | 0.13264
91.6721 | 0.74345 | 0.13785
72.51701 | 0.76135 | 0.14677
57.36816 | 0.78114 | 0.15507
45.3629 | 0.80213 | 0.16579
35.93134 | 0.82084 | 0.17912
28.40909 | 0.84371 | 0.19323
22.48202 | 0.86645 | 0.2137
17.79613 | 0.89562 | 0.2364
14.06813 | 0.93065 | 0.26422
11.1448 | 0.9763 | 0.29238
8.81772 | 1.0279 | 0.31875
6.97545 | 1.08475 | 0.34619
5.5173 | 1.15974 | 0.3522
4.36941 | 1.22445 | 0.36753
3.45686 | 1.30161 | 0.3535
2.73547 | 1.37633 | 0.3418
2.16054 | 1.4344 | 0.31571
1.70952 | 1.48639 | 0.28208
1.35352 | 1.52838 | 0.24864
1.07079 | 1.55959 | 0.21791
0.84734 | 1.58249 | 0.19066
0.67072 | 1.60028 | 0.16807
0.53067 | 1.6142 | 0.14943
0.41976 | 1.6257 | 0.13785
0.33183 | 1.63527 | 0.13236
0.26261 | 1.64213 | 0.13177
0.20791 | 1.649 | 0.13417
0.16452 | 1.65855 | 0.1407
0.13007 | 1.66993 | 0.1544
0.10309 | 1.68203 | 0.17555
0.08153 | 1.69423 | 0.20009
0.06443 | 1.71335 | 0.22975
0.05102 | 1.74353 | 0.26211
0.04042 | 1.78129 | 0.31044
0.03192 | 1.81658 | 0.36803
0.02528 | 1.85406 | 0.41941
0.01999 | 1.9074 | 0.46665