## Sheet1
20004.453 | 0.4677 | -0.01206
15829.126 | 0.47819 | 0.00275
12516.703 | 0.48629 | 0.01422
9909.4424 | 0.49245 | 0.0253
7835.48 | 0.50128 | 0.03248
6217.2461 | 0.51112 | 0.03976
4905.291 | 0.5186 | 0.04528
3881.2737 | 0.52674 | 0.05121
3070.9827 | 0.53664 | 0.05642
2430.7778 | 0.54659 | 0.06359
1923.1537 | 0.55429 | 0.06682
1522.4358 | 0.56705 | 0.0719
1203.8446 | 0.57749 | 0.07669
952.86591 | 0.58858 | 0.0826
754.27557 | 0.60255 | 0.08612
596.71857 | 0.6143 | 0.09226
471.96338 | 0.62744 | 0.09692
373.20856 | 0.64327 | 0.10268
295.47278 | 0.65774 | 0.10955
233.87738 | 0.67357 | 0.1146
185.05922 | 0.69123 | 0.12014
146.35823 | 0.70732 | 0.12772
115.77804 | 0.72636 | 0.13472
91.6721 | 0.74539 | 0.14193
72.51701 | 0.7664 | 0.15
57.36816 | 0.78463 | 0.15731
45.3629 | 0.80671 | 0.16753
35.93134 | 0.82635 | 0.18105
28.40909 | 0.84772 | 0.19734
22.48202 | 0.87325 | 0.21584
17.79613 | 0.9015 | 0.23891
14.06813 | 0.93681 | 0.26711
11.1448 | 0.98204 | 0.29578
8.81772 | 1.0346 | 0.32235
6.97545 | 1.09113 | 0.34355
5.5173 | 1.16566 | 0.36458
4.36941 | 1.23078 | 0.36329
3.45686 | 1.31484 | 0.35723
2.73547 | 1.38083 | 0.34702
2.16054 | 1.44167 | 0.31453
1.70952 | 1.49646 | 0.28269
1.35352 | 1.53774 | 0.25139
1.07079 | 1.56803 | 0.21922
0.84734 | 1.59198 | 0.191
0.67072 | 1.6102 | 0.16847
0.53067 | 1.62472 | 0.15055
0.41976 | 1.63572 | 0.13952
0.33183 | 1.64396 | 0.13333
0.26261 | 1.65179 | 0.13105
0.20791 | 1.66012 | 0.13294
0.16452 | 1.67025 | 0.14108
0.13007 | 1.68023 | 0.15634
0.10309 | 1.69067 | 0.1745
0.08153 | 1.70586 | 0.19641
0.06443 | 1.72912 | 0.227
0.05102 | 1.75972 | 0.26826
0.04042 | 1.78729 | 0.31843
0.03192 | 1.81787 | 0.36582
0.02528 | 1.86385 | 0.40975
0.01999 | 1.92625 | 0.4621