## Sheet1
20004.453 | 0.4698 | -0.01129
15829.126 | 0.47679 | 0.00139
12516.703 | 0.48514 | 0.01463
9909.4424 | 0.49267 | 0.02341
7835.48 | 0.50276 | 0.03271
6217.2461 | 0.51078 | 0.03883
4905.291 | 0.51763 | 0.04589
3881.2737 | 0.52726 | 0.05096
3070.9827 | 0.53656 | 0.05621
2430.7778 | 0.54583 | 0.06148
1923.1537 | 0.55668 | 0.06716
1522.4358 | 0.56516 | 0.07227
1203.8446 | 0.57693 | 0.07789
952.86591 | 0.58941 | 0.08218
754.27557 | 0.60188 | 0.08564
596.71857 | 0.61539 | 0.09275
471.96338 | 0.62739 | 0.09659
373.20856 | 0.64151 | 0.10429
295.47278 | 0.65711 | 0.10868
233.87738 | 0.67315 | 0.11472
185.05922 | 0.69017 | 0.12218
146.35823 | 0.70891 | 0.12624
115.77804 | 0.72791 | 0.1337
91.6721 | 0.74666 | 0.14011
72.51701 | 0.76647 | 0.14905
57.36816 | 0.78591 | 0.15697
45.3629 | 0.80726 | 0.16714
35.93134 | 0.82738 | 0.18011
28.40909 | 0.84677 | 0.19482
22.48202 | 0.87345 | 0.2148
17.79613 | 0.90068 | 0.23901
14.06813 | 0.9384 | 0.26505
11.1448 | 0.98149 | 0.29152
8.81772 | 1.03039 | 0.32037
6.97545 | 1.09797 | 0.34861
5.5173 | 1.16353 | 0.35152
4.36941 | 1.23836 | 0.36676
3.45686 | 1.30467 | 0.35551
2.73547 | 1.38212 | 0.33667
2.16054 | 1.443 | 0.31479
1.70952 | 1.49127 | 0.28152
1.35352 | 1.53262 | 0.24649
1.07079 | 1.56436 | 0.21573
0.84734 | 1.58687 | 0.18897
0.67072 | 1.60436 | 0.16665
0.53067 | 1.61705 | 0.14847
0.41976 | 1.62889 | 0.1363
0.33183 | 1.63848 | 0.13024
0.26261 | 1.64739 | 0.13016
0.20791 | 1.65424 | 0.13419
0.16452 | 1.66114 | 0.14134
0.13007 | 1.67243 | 0.15298
0.10309 | 1.68675 | 0.17273
0.08153 | 1.70041 | 0.1998
0.06443 | 1.71744 | 0.23173
0.05102 | 1.74147 | 0.26125
0.04042 | 1.78057 | 0.30236
0.03192 | 1.825 | 0.35899
0.02528 | 1.86636 | 0.41994
0.01999 | 1.91212 | 0.47409