## Sheet1
20004.453 | 0.47039 | -0.01168
15829.126 | 0.47708 | 0.00355
12516.703 | 0.48465 | 0.0135
9909.4424 | 0.49308 | 0.02602
7835.48 | 0.50274 | 0.03347
6217.2461 | 0.51016 | 0.04129
4905.291 | 0.51769 | 0.04451
3881.2737 | 0.5278 | 0.05026
3070.9827 | 0.53517 | 0.05822
2430.7778 | 0.54467 | 0.06262
1923.1537 | 0.55588 | 0.06745
1522.4358 | 0.5675 | 0.07206
1203.8446 | 0.5775 | 0.07608
952.86591 | 0.58906 | 0.08232
754.27557 | 0.60088 | 0.08747
596.71857 | 0.61595 | 0.09184
471.96338 | 0.62908 | 0.09789
373.20856 | 0.64245 | 0.1037
295.47278 | 0.65848 | 0.11026
233.87738 | 0.67643 | 0.11541
185.05922 | 0.69175 | 0.12227
146.35823 | 0.71038 | 0.12671
115.77804 | 0.72951 | 0.13335
91.6721 | 0.74802 | 0.14192
72.51701 | 0.76919 | 0.14803
57.36816 | 0.79135 | 0.15841
45.3629 | 0.81279 | 0.16735
35.93134 | 0.8273 | 0.17696
28.40909 | 0.85341 | 0.18981
22.48202 | 0.87743 | 0.20934
17.79613 | 0.90068 | 0.23114
14.06813 | 0.94825 | 0.26581
11.1448 | 0.98058 | 0.27725
8.81772 | 1.05165 | 0.30784
6.97545 | 1.09338 | 0.34064
5.5173 | 1.14881 | 0.33112
4.36941 | 1.22363 | 0.3072
3.45686 | 1.32531 | 0.3021
2.73547 | 1.39181 | 0.31768
2.16054 | 1.41643 | 0.31552
1.70952 | 1.41581 | 0.2825
1.35352 | 1.41399 | 0.21608
1.07079 | 1.44011 | 0.13323
0.84734 | 1.50198 | 0.06528
0.67072 | 1.57615 | 0.03863
0.53067 | 1.65432 | 0.07332
0.41976 | 1.68225 | 0.15735
0.33183 | 1.63456 | 0.24807
0.26261 | 1.52724 | 0.29154
0.20791 | 1.40543 | 0.25536
0.16452 | 1.33277 | 0.14821
0.13007 | 1.34775 | 0.01494
0.10309 | 1.45381 | -0.08434
0.08153 | 1.62078 | -0.10198
0.06443 | 1.78812 | -0.02572
0.05102 | 1.94206 | 0.17718
0.04042 | 1.97103 | 0.48464
0.03192 | 1.81062 | 0.80275
0.02528 | 1.45475 | 0.98872
0.01999 | 0.99836 | 0.88922