## Sheet1
20004.453 | 0.46242 | -0.01351
15829.126 | 0.4707 | 0.00069
12516.703 | 0.47612 | 0.01293
9909.4424 | 0.48338 | 0.02318
7835.48 | 0.49284 | 0.03126
6217.2461 | 0.49983 | 0.03823
4905.291 | 0.50834 | 0.04311
3881.2737 | 0.51609 | 0.04984
3070.9827 | 0.52662 | 0.05476
2430.7778 | 0.53356 | 0.06205
1923.1537 | 0.54557 | 0.06493
1522.4358 | 0.55607 | 0.06828
1203.8446 | 0.56594 | 0.07343
952.86591 | 0.5767 | 0.07885
754.27557 | 0.5887 | 0.08362
596.71857 | 0.60237 | 0.08941
471.96338 | 0.61358 | 0.09306
373.20856 | 0.62873 | 0.09865
295.47278 | 0.64308 | 0.10402
233.87738 | 0.65899 | 0.10872
185.05922 | 0.67299 | 0.11497
146.35823 | 0.69113 | 0.12077
115.77804 | 0.70842 | 0.12697
91.6721 | 0.72703 | 0.13253
72.51701 | 0.74524 | 0.1423
57.36816 | 0.76307 | 0.15064
45.3629 | 0.78316 | 0.1596
35.93134 | 0.8053 | 0.17139
28.40909 | 0.82696 | 0.18747
22.48202 | 0.85468 | 0.20492
17.79613 | 0.88733 | 0.22575
14.06813 | 0.92406 | 0.24374
11.1448 | 0.97318 | 0.25945
8.81772 | 1.01777 | 0.27437
6.97545 | 1.07636 | 0.27822
5.5173 | 1.13014 | 0.26699
4.36941 | 1.18818 | 0.26567
3.45686 | 1.22694 | 0.25146
2.73547 | 1.26589 | 0.22747
2.16054 | 1.29726 | 0.19995
1.70952 | 1.3261 | 0.17092
1.35352 | 1.35597 | 0.14866
1.07079 | 1.38471 | 0.13724
0.84734 | 1.40353 | 0.1387
0.67072 | 1.41062 | 0.14505
0.53067 | 1.40148 | 0.1489
0.41976 | 1.38491 | 0.14086
0.33183 | 1.37221 | 0.11478
0.26261 | 1.38119 | 0.07703
0.20791 | 1.42125 | 0.04153
0.16452 | 1.49441 | 0.03341
0.13007 | 1.58387 | 0.07603
0.10309 | 1.64972 | 0.18535
0.08153 | 1.64809 | 0.34114
0.06443 | 1.57268 | 0.48533
0.05102 | 1.38041 | 0.5619
0.04042 | 1.1617 | 0.48587
0.03192 | 1.02313 | 0.22827
0.02528 | 1.1102 | -0.17571
0.01999 | 1.56851 | -0.56929