## Sheet1
20004.453 | 0.46492 | -0.01303
15829.126 | 0.46995 | 0.00209
12516.703 | 0.47803 | 0.01193
9909.4424 | 0.48468 | 0.02345
7835.48 | 0.49303 | 0.03209
6217.2461 | 0.50132 | 0.03789
4905.291 | 0.50783 | 0.04494
3881.2737 | 0.51771 | 0.05004
3070.9827 | 0.52674 | 0.05494
2430.7778 | 0.53607 | 0.0613
1923.1537 | 0.5444 | 0.06566
1522.4358 | 0.55703 | 0.07089
1203.8446 | 0.56654 | 0.07451
952.86591 | 0.57843 | 0.07932
754.27557 | 0.59005 | 0.08481
596.71857 | 0.60272 | 0.09033
471.96338 | 0.61715 | 0.09498
373.20856 | 0.6318 | 0.10009
295.47278 | 0.64641 | 0.10429
233.87738 | 0.66279 | 0.10986
185.05922 | 0.67799 | 0.11814
146.35823 | 0.69325 | 0.1226
115.77804 | 0.71208 | 0.12833
91.6721 | 0.73156 | 0.1358
72.51701 | 0.7492 | 0.14405
57.36816 | 0.76767 | 0.15086
45.3629 | 0.78802 | 0.16075
35.93134 | 0.80958 | 0.17435
28.40909 | 0.83283 | 0.1891
22.48202 | 0.85899 | 0.20789
17.79613 | 0.89228 | 0.22738
14.06813 | 0.9322 | 0.24586
11.1448 | 0.97387 | 0.26354
8.81772 | 1.02557 | 0.2741
6.97545 | 1.08976 | 0.27856
5.5173 | 1.13363 | 0.27875
4.36941 | 1.18756 | 0.26571
3.45686 | 1.23396 | 0.24738
2.73547 | 1.28105 | 0.22105
2.16054 | 1.32336 | 0.20164
1.70952 | 1.35207 | 0.18907
1.35352 | 1.36625 | 0.17781
1.07079 | 1.37262 | 0.16104
0.84734 | 1.37547 | 0.1397
0.67072 | 1.38237 | 0.1158
0.53067 | 1.40035 | 0.08889
0.41976 | 1.43539 | 0.07166
0.33183 | 1.47925 | 0.07785
0.26261 | 1.51692 | 0.11431
0.20791 | 1.52707 | 0.17596
0.16452 | 1.4951 | 0.23995
0.13007 | 1.42433 | 0.27371
0.10309 | 1.34056 | 0.25001
0.08153 | 1.2895 | 0.15995
0.06443 | 1.30679 | 0.04596
0.05102 | 1.45911 | -0.08836
0.04042 | 1.74792 | -0.12103
0.03192 | 2.1158 | 0.05525
0.02528 | 2.40746 | 0.50859
0.01999 | 2.39296 | 1.1793