## Sheet1
20004.453 | 0.45538 | -0.01931
15829.126 | 0.463 | -0.00301
12516.703 | 0.47066 | 0.00833
9909.4424 | 0.47574 | 0.01769
7835.48 | 0.48203 | 0.02633
6217.2461 | 0.49047 | 0.03387
4905.291 | 0.49806 | 0.04147
3881.2737 | 0.50662 | 0.04745
3070.9827 | 0.51464 | 0.05074
2430.7778 | 0.5233 | 0.05866
1923.1537 | 0.53289 | 0.06272
1522.4358 | 0.54508 | 0.06607
1203.8446 | 0.55396 | 0.07225
952.86591 | 0.56464 | 0.0774
754.27557 | 0.5774 | 0.08208
596.71857 | 0.58983 | 0.0857
471.96338 | 0.60186 | 0.09065
373.20856 | 0.61494 | 0.09491
295.47278 | 0.63007 | 0.09981
233.87738 | 0.64339 | 0.10547
185.05922 | 0.66102 | 0.11154
146.35823 | 0.67683 | 0.11731
115.77804 | 0.6937 | 0.12189
91.6721 | 0.71022 | 0.13006
72.51701 | 0.72678 | 0.1366
57.36816 | 0.74622 | 0.14726
45.3629 | 0.76499 | 0.15682
35.93134 | 0.78428 | 0.17067
28.40909 | 0.80735 | 0.18437
22.48202 | 0.83381 | 0.20305
17.79613 | 0.86311 | 0.22417
14.06813 | 0.9026 | 0.248
11.1448 | 0.94653 | 0.26571
8.81772 | 1.00155 | 0.28098
6.97545 | 1.05057 | 0.28943
5.5173 | 1.11235 | 0.28907
4.36941 | 1.1649 | 0.27648
3.45686 | 1.22598 | 0.25872
2.73547 | 1.27088 | 0.24468
2.16054 | 1.30448 | 0.22172
1.70952 | 1.33076 | 0.19584
1.35352 | 1.35099 | 0.16998
1.07079 | 1.3688 | 0.14478
0.84734 | 1.3878 | 0.12435
0.67072 | 1.40801 | 0.11261
0.53067 | 1.42687 | 0.11145
0.41976 | 1.43872 | 0.12097
0.33183 | 1.44068 | 0.13371
0.26261 | 1.43373 | 0.14211
0.20791 | 1.42786 | 0.14278
0.16452 | 1.43 | 0.13841
0.13007 | 1.44498 | 0.1359
0.10309 | 1.47322 | 0.14113
0.08153 | 1.51308 | 0.16128
0.06443 | 1.55633 | 0.20201
0.05102 | 1.60304 | 0.26613
0.04042 | 1.63048 | 0.34853
0.03192 | 1.63747 | 0.42483
0.02528 | 1.64094 | 0.47589
0.01999 | 1.6638 | 0.50484