## Sheet1
20004.453 | 0.45562 | -0.01961
15829.126 | 0.46217 | -0.00327
12516.703 | 0.46846 | 0.0088
9909.4424 | 0.47589 | 0.01844
7835.48 | 0.48387 | 0.02809
6217.2461 | 0.49192 | 0.03416
4905.291 | 0.49967 | 0.04171
3881.2737 | 0.50694 | 0.04808
3070.9827 | 0.51701 | 0.05333
2430.7778 | 0.52474 | 0.0568
1923.1537 | 0.53624 | 0.06388
1522.4358 | 0.54476 | 0.06781
1203.8446 | 0.55561 | 0.0726
952.86591 | 0.56819 | 0.07704
754.27557 | 0.57994 | 0.0811
596.71857 | 0.59052 | 0.0868
471.96338 | 0.60356 | 0.09114
373.20856 | 0.61659 | 0.09597
295.47278 | 0.63137 | 0.10382
233.87738 | 0.64657 | 0.10692
185.05922 | 0.66246 | 0.11266
146.35823 | 0.67832 | 0.1188
115.77804 | 0.69667 | 0.12536
91.6721 | 0.71335 | 0.13247
72.51701 | 0.73203 | 0.13931
57.36816 | 0.74895 | 0.14838
45.3629 | 0.76898 | 0.15965
35.93134 | 0.78765 | 0.17234
28.40909 | 0.81108 | 0.18875
22.48202 | 0.83818 | 0.20644
17.79613 | 0.86623 | 0.22821
14.06813 | 0.90655 | 0.24966
11.1448 | 0.95377 | 0.26996
8.81772 | 1.00234 | 0.28552
6.97545 | 1.06046 | 0.29983
5.5173 | 1.12364 | 0.29322
4.36941 | 1.17816 | 0.2933
3.45686 | 1.23233 | 0.27172
2.73547 | 1.28306 | 0.25226
2.16054 | 1.32181 | 0.22716
1.70952 | 1.3531 | 0.20049
1.35352 | 1.3785 | 0.17683
1.07079 | 1.39807 | 0.15689
0.84734 | 1.41173 | 0.14204
0.67072 | 1.42377 | 0.12991
0.53067 | 1.43306 | 0.12063
0.41976 | 1.44252 | 0.11578
0.33183 | 1.45104 | 0.11563
0.26261 | 1.45972 | 0.11846
0.20791 | 1.46888 | 0.12479
0.16452 | 1.48186 | 0.13491
0.13007 | 1.49688 | 0.15403
0.10309 | 1.5113 | 0.18079
0.08153 | 1.52177 | 0.21206
0.06443 | 1.53561 | 0.24532
0.05102 | 1.55659 | 0.27456
0.04042 | 1.58997 | 0.31267
0.03192 | 1.62952 | 0.35825
0.02528 | 1.67813 | 0.40278
0.01999 | 1.74834 | 0.45047