## Sheet1
20004.453 | 0.45598 | -0.0184
15829.126 | 0.46301 | -0.00296
12516.703 | 0.46959 | 0.00805
9909.4424 | 0.47682 | 0.01906
7835.48 | 0.48351 | 0.02768
6217.2461 | 0.49192 | 0.0353
4905.291 | 0.5003 | 0.04194
3881.2737 | 0.50802 | 0.04764
3070.9827 | 0.51696 | 0.05282
2430.7778 | 0.52591 | 0.05829
1923.1537 | 0.53497 | 0.06196
1522.4358 | 0.54592 | 0.06909
1203.8446 | 0.55706 | 0.07347
952.86591 | 0.56752 | 0.07799
754.27557 | 0.58011 | 0.08304
596.71857 | 0.59184 | 0.08769
471.96338 | 0.6056 | 0.09259
373.20856 | 0.61957 | 0.09765
295.47278 | 0.63472 | 0.10287
233.87738 | 0.64835 | 0.10951
185.05922 | 0.66423 | 0.11406
146.35823 | 0.68206 | 0.12225
115.77804 | 0.69826 | 0.12756
91.6721 | 0.7157 | 0.13314
72.51701 | 0.73431 | 0.14118
57.36816 | 0.75332 | 0.15021
45.3629 | 0.77389 | 0.16192
35.93134 | 0.79264 | 0.17391
28.40909 | 0.81548 | 0.18982
22.48202 | 0.84439 | 0.2087
17.79613 | 0.87374 | 0.22848
14.06813 | 0.91256 | 0.2518
11.1448 | 0.95956 | 0.27252
8.81772 | 1.01109 | 0.28787
6.97545 | 1.0652 | 0.29896
5.5173 | 1.12999 | 0.29858
4.36941 | 1.18276 | 0.28952
3.45686 | 1.24199 | 0.27125
2.73547 | 1.28973 | 0.25213
2.16054 | 1.32727 | 0.22565
1.70952 | 1.36015 | 0.19892
1.35352 | 1.38443 | 0.17618
1.07079 | 1.40328 | 0.15695
0.84734 | 1.41691 | 0.14091
0.67072 | 1.4283 | 0.12873
0.53067 | 1.43875 | 0.11922
0.41976 | 1.44783 | 0.11541
0.33183 | 1.45673 | 0.11495
0.26261 | 1.46515 | 0.11745
0.20791 | 1.47614 | 0.12352
0.16452 | 1.48904 | 0.13637
0.13007 | 1.50147 | 0.15685
0.10309 | 1.51138 | 0.18248
0.08153 | 1.52149 | 0.20861
0.06443 | 1.5373 | 0.23768
0.05102 | 1.56362 | 0.26894
0.04042 | 1.59588 | 0.30955
0.03192 | 1.63456 | 0.35185
0.02528 | 1.69002 | 0.39566
0.01999 | 1.76714 | 0.45321