## Sheet1
20004.453 | 0.45578 | -0.02045
15829.126 | 0.46253 | -0.00531
12516.703 | 0.47131 | 0.00851
9909.4424 | 0.47527 | 0.01982
7835.48 | 0.48399 | 0.02784
6217.2461 | 0.49264 | 0.03517
4905.291 | 0.49872 | 0.04198
3881.2737 | 0.5076 | 0.04765
3070.9827 | 0.51755 | 0.05356
2430.7778 | 0.5255 | 0.0583
1923.1537 | 0.53608 | 0.06375
1522.4358 | 0.54606 | 0.06863
1203.8446 | 0.55766 | 0.07335
952.86591 | 0.56905 | 0.07768
754.27557 | 0.58084 | 0.08238
596.71857 | 0.5936 | 0.08816
471.96338 | 0.60482 | 0.09298
373.20856 | 0.62039 | 0.09728
295.47278 | 0.63356 | 0.10441
233.87738 | 0.64841 | 0.10763
185.05922 | 0.66614 | 0.11513
146.35823 | 0.68139 | 0.12219
115.77804 | 0.69925 | 0.12795
91.6721 | 0.71671 | 0.13375
72.51701 | 0.73467 | 0.14223
57.36816 | 0.7552 | 0.15147
45.3629 | 0.77351 | 0.16244
35.93134 | 0.7958 | 0.1734
28.40909 | 0.81717 | 0.18989
22.48202 | 0.84342 | 0.20786
17.79613 | 0.87444 | 0.23057
14.06813 | 0.91438 | 0.25238
11.1448 | 0.9589 | 0.27241
8.81772 | 1.01197 | 0.29051
6.97545 | 1.07359 | 0.29392
5.5173 | 1.12672 | 0.29679
4.36941 | 1.1904 | 0.28612
3.45686 | 1.24213 | 0.2734
2.73547 | 1.28677 | 0.24733
2.16054 | 1.32861 | 0.22265
1.70952 | 1.35908 | 0.19799
1.35352 | 1.38168 | 0.17486
1.07079 | 1.40036 | 0.1533
0.84734 | 1.41612 | 0.13751
0.67072 | 1.4282 | 0.12704
0.53067 | 1.43676 | 0.11992
0.41976 | 1.4452 | 0.11651
0.33183 | 1.45291 | 0.11518
0.26261 | 1.46181 | 0.11769
0.20791 | 1.47132 | 0.12474
0.16452 | 1.48081 | 0.13528
0.13007 | 1.49284 | 0.14952
0.10309 | 1.51035 | 0.16852
0.08153 | 1.53242 | 0.19889
0.06443 | 1.55518 | 0.23912
0.05102 | 1.57104 | 0.28418
0.04042 | 1.59116 | 0.32528
0.03192 | 1.62586 | 0.36574
0.02528 | 1.67256 | 0.41218
0.01999 | 1.72762 | 0.46327