## Sheet1
20004.453 | 0.47583 | -0.00958
15829.126 | 0.48526 | 0.0046
12516.703 | 0.49168 | 0.01608
9909.4424 | 0.49961 | 0.02596
7835.48 | 0.50894 | 0.03317
6217.2461 | 0.51853 | 0.04088
4905.291 | 0.52612 | 0.04738
3881.2737 | 0.53474 | 0.05297
3070.9827 | 0.54475 | 0.05728
2430.7778 | 0.55311 | 0.06112
1923.1537 | 0.56356 | 0.06727
1522.4358 | 0.57393 | 0.07063
1203.8446 | 0.58539 | 0.07572
952.86591 | 0.59883 | 0.08063
754.27557 | 0.61022 | 0.08777
596.71857 | 0.62346 | 0.09113
471.96338 | 0.63685 | 0.09788
373.20856 | 0.65261 | 0.10345
295.47278 | 0.66617 | 0.10918
233.87738 | 0.68334 | 0.11517
185.05922 | 0.70047 | 0.12017
146.35823 | 0.7178 | 0.12638
115.77804 | 0.73765 | 0.13334
91.6721 | 0.75443 | 0.14096
72.51701 | 0.77402 | 0.14881
57.36816 | 0.7942 | 0.15738
45.3629 | 0.81419 | 0.16517
35.93134 | 0.83295 | 0.17824
28.40909 | 0.85509 | 0.19405
22.48202 | 0.8782 | 0.21266
17.79613 | 0.90375 | 0.2382
14.06813 | 0.93432 | 0.2651
11.1448 | 0.97479 | 0.29514
8.81772 | 1.02109 | 0.33148
6.97545 | 1.09063 | 0.36772
5.5173 | 1.14964 | 0.38376
4.36941 | 1.23805 | 0.41583
3.45686 | 1.31169 | 0.41922
2.73547 | 1.4056 | 0.40871
2.16054 | 1.48906 | 0.39518
1.70952 | 1.55595 | 0.36392
1.35352 | 1.61596 | 0.32452
1.07079 | 1.66462 | 0.28793
0.84734 | 1.70041 | 0.25348
0.67072 | 1.72755 | 0.22279
0.53067 | 1.74656 | 0.19723
0.41976 | 1.76331 | 0.17815
0.33183 | 1.77764 | 0.16552
0.26261 | 1.79007 | 0.16088
0.20791 | 1.79931 | 0.16161
0.16452 | 1.80929 | 0.16647
0.13007 | 1.82259 | 0.17572
0.10309 | 1.83976 | 0.19471
0.08153 | 1.85731 | 0.22254
0.06443 | 1.87643 | 0.25649
0.05102 | 1.90114 | 0.28715
0.04042 | 1.94279 | 0.32752
0.03192 | 1.99266 | 0.38372
0.02528 | 2.04123 | 0.44647
0.01999 | 2.09314 | 0.50198