## Sheet1
20004.453 | 0.46319 | -0.01421
15829.126 | 0.46968 | 0.00022
12516.703 | 0.47846 | 0.01228
9909.4424 | 0.48661 | 0.02129
7835.48 | 0.49338 | 0.03171
6217.2461 | 0.50061 | 0.03691
4905.291 | 0.50997 | 0.04554
3881.2737 | 0.51769 | 0.04978
3070.9827 | 0.52854 | 0.05693
2430.7778 | 0.53556 | 0.06117
1923.1537 | 0.54759 | 0.06516
1522.4358 | 0.55693 | 0.07097
1203.8446 | 0.56702 | 0.07409
952.86591 | 0.57817 | 0.08015
754.27557 | 0.59 | 0.08696
596.71857 | 0.60243 | 0.09117
471.96338 | 0.61773 | 0.09401
373.20856 | 0.63067 | 0.09979
295.47278 | 0.64587 | 0.10573
233.87738 | 0.66112 | 0.11169
185.05922 | 0.67843 | 0.11664
146.35823 | 0.69334 | 0.12258
115.77804 | 0.71141 | 0.12834
91.6721 | 0.7295 | 0.13434
72.51701 | 0.74817 | 0.14317
57.36816 | 0.76684 | 0.15159
45.3629 | 0.78723 | 0.16197
35.93134 | 0.80973 | 0.17492
28.40909 | 0.83235 | 0.18971
22.48202 | 0.86002 | 0.20594
17.79613 | 0.89293 | 0.22775
14.06813 | 0.93648 | 0.24358
11.1448 | 0.97854 | 0.25786
8.81772 | 1.02972 | 0.26802
6.97545 | 1.08844 | 0.27658
5.5173 | 1.13402 | 0.26574
4.36941 | 1.18531 | 0.25687
3.45686 | 1.23063 | 0.23379
2.73547 | 1.27794 | 0.21203
2.16054 | 1.313 | 0.19811
1.70952 | 1.33385 | 0.18478
1.35352 | 1.34346 | 0.1668
1.07079 | 1.35044 | 0.14584
0.84734 | 1.36036 | 0.1211
0.67072 | 1.37582 | 0.09841
0.53067 | 1.40417 | 0.08056
0.41976 | 1.44105 | 0.08239
0.33183 | 1.47317 | 0.10841
0.26261 | 1.48337 | 0.15456
0.20791 | 1.45965 | 0.20202
0.16452 | 1.40639 | 0.22625
0.13007 | 1.34422 | 0.20575
0.10309 | 1.31068 | 0.13622
0.08153 | 1.3395 | 0.03655
0.06443 | 1.4411 | -0.04185
0.05102 | 1.66151 | -0.06036
0.04042 | 1.92986 | 0.08727
0.03192 | 2.12854 | 0.43609
0.02528 | 2.10833 | 0.93633
0.01999 | 1.73435 | 1.41548