## Sheet1
20004.453 | 0.47088 | -0.01282
15829.126 | 0.4771 | 0.00327
12516.703 | 0.48518 | 0.01538
9909.4424 | 0.49361 | 0.0238
7835.48 | 0.50425 | 0.03156
6217.2461 | 0.50995 | 0.03991
4905.291 | 0.52173 | 0.04618
3881.2737 | 0.53005 | 0.05223
3070.9827 | 0.54013 | 0.05748
2430.7778 | 0.54805 | 0.06184
1923.1537 | 0.55626 | 0.06662
1522.4358 | 0.56589 | 0.073
1203.8446 | 0.57787 | 0.07557
952.86591 | 0.58877 | 0.08147
754.27557 | 0.60005 | 0.08589
596.71857 | 0.61453 | 0.09198
471.96338 | 0.62749 | 0.09739
373.20856 | 0.64018 | 0.10405
295.47278 | 0.65892 | 0.10729
233.87738 | 0.67489 | 0.11306
185.05922 | 0.69085 | 0.12095
146.35823 | 0.70897 | 0.12597
115.77804 | 0.72761 | 0.13215
91.6721 | 0.74454 | 0.14089
72.51701 | 0.76327 | 0.14613
57.36816 | 0.78648 | 0.15487
45.3629 | 0.80799 | 0.16508
35.93134 | 0.82435 | 0.17455
28.40909 | 0.85044 | 0.1881
22.48202 | 0.87321 | 0.20601
17.79613 | 0.89613 | 0.2303
14.06813 | 0.94838 | 0.26134
11.1448 | 0.97861 | 0.27601
8.81772 | 1.05104 | 0.2997
6.97545 | 1.09646 | 0.33412
5.5173 | 1.14518 | 0.32166
4.36941 | 1.21376 | 0.2989
3.45686 | 1.30906 | 0.28187
2.73547 | 1.38162 | 0.29079
2.16054 | 1.41046 | 0.29502
1.70952 | 1.40788 | 0.27242
1.35352 | 1.39708 | 0.21696
1.07079 | 1.40778 | 0.13909
0.84734 | 1.45362 | 0.0643
0.67072 | 1.52185 | 0.0264
0.53067 | 1.60356 | 0.04335
0.41976 | 1.64935 | 0.11763
0.33183 | 1.62505 | 0.21417
0.26261 | 1.53521 | 0.2787
0.20791 | 1.41355 | 0.27056
0.16452 | 1.32218 | 0.18651
0.13007 | 1.30642 | 0.06089
0.10309 | 1.38194 | -0.04993
0.08153 | 1.53047 | -0.09633
0.06443 | 1.68944 | -0.05828
0.05102 | 1.86703 | 0.1009
0.04042 | 1.95157 | 0.37932
0.03192 | 1.8665 | 0.70804
0.02528 | 1.57495 | 0.95811
0.01999 | 1.12886 | 0.97542