## Sheet1
20004.453 | 0.45616 | -0.02021
15829.126 | 0.46117 | -0.00496
12516.703 | 0.46958 | 0.0092
9909.4424 | 0.47553 | 0.01771
7835.48 | 0.48463 | 0.02728
6217.2461 | 0.49039 | 0.03646
4905.291 | 0.49887 | 0.04157
3881.2737 | 0.50696 | 0.04734
3070.9827 | 0.51443 | 0.05235
2430.7778 | 0.5244 | 0.05821
1923.1537 | 0.53371 | 0.06109
1522.4358 | 0.54494 | 0.0669
1203.8446 | 0.55362 | 0.07137
952.86591 | 0.56459 | 0.07578
754.27557 | 0.57781 | 0.08196
596.71857 | 0.58908 | 0.08634
471.96338 | 0.60132 | 0.09145
373.20856 | 0.61555 | 0.09525
295.47278 | 0.6312 | 0.10215
233.87738 | 0.64604 | 0.10578
185.05922 | 0.66108 | 0.11183
146.35823 | 0.6755 | 0.11811
115.77804 | 0.69377 | 0.12271
91.6721 | 0.7108 | 0.13077
72.51701 | 0.72704 | 0.13857
57.36816 | 0.74509 | 0.14651
45.3629 | 0.76649 | 0.15749
35.93134 | 0.78649 | 0.17073
28.40909 | 0.8079 | 0.18622
22.48202 | 0.83494 | 0.20465
17.79613 | 0.86811 | 0.22526
14.06813 | 0.90551 | 0.24306
11.1448 | 0.94945 | 0.26331
8.81772 | 1.00283 | 0.27374
6.97545 | 1.06079 | 0.27291
5.5173 | 1.11109 | 0.27747
4.36941 | 1.16579 | 0.26039
3.45686 | 1.21224 | 0.24352
2.73547 | 1.25361 | 0.2173
2.16054 | 1.29202 | 0.19287
1.70952 | 1.32046 | 0.17576
1.35352 | 1.33798 | 0.16122
1.07079 | 1.34778 | 0.14653
0.84734 | 1.35325 | 0.13115
0.67072 | 1.35934 | 0.11547
0.53067 | 1.36915 | 0.09988
0.41976 | 1.38519 | 0.08918
0.33183 | 1.40694 | 0.08783
0.26261 | 1.42897 | 0.10099
0.20791 | 1.44385 | 0.12607
0.16452 | 1.4464 | 0.15685
0.13007 | 1.43815 | 0.18276
0.10309 | 1.42894 | 0.19718
0.08153 | 1.43201 | 0.20389
0.06443 | 1.45082 | 0.21477
0.05102 | 1.48703 | 0.22749
0.04042 | 1.54305 | 0.252
0.03192 | 1.61987 | 0.30033
0.02528 | 1.69993 | 0.38215
0.01999 | 1.76141 | 0.48996