## Sheet1
20004.453 | 0.46746 | -0.01267
15829.126 | 0.47683 | 0.00098
12516.703 | 0.48361 | 0.01379
9909.4424 | 0.49213 | 0.02291
7835.48 | 0.49949 | 0.03198
6217.2461 | 0.50761 | 0.03771
4905.291 | 0.51615 | 0.04404
3881.2737 | 0.5244 | 0.05108
3070.9827 | 0.53363 | 0.05552
2430.7778 | 0.54445 | 0.06199
1923.1537 | 0.55266 | 0.06612
1522.4358 | 0.56404 | 0.07032
1203.8446 | 0.57345 | 0.07594
952.86591 | 0.58618 | 0.07947
754.27557 | 0.59873 | 0.08483
596.71857 | 0.60965 | 0.09099
471.96338 | 0.62477 | 0.09578
373.20856 | 0.63771 | 0.1027
295.47278 | 0.65455 | 0.10798
233.87738 | 0.6709 | 0.11231
185.05922 | 0.68705 | 0.1198
146.35823 | 0.70469 | 0.12552
115.77804 | 0.72229 | 0.13245
91.6721 | 0.74162 | 0.13916
72.51701 | 0.7589 | 0.14654
57.36816 | 0.77914 | 0.15543
45.3629 | 0.80121 | 0.16619
35.93134 | 0.8194 | 0.17802
28.40909 | 0.84312 | 0.19478
22.48202 | 0.86893 | 0.2135
17.79613 | 0.89633 | 0.23553
14.06813 | 0.93277 | 0.26162
11.1448 | 0.97791 | 0.28908
8.81772 | 1.03023 | 0.31315
6.97545 | 1.08807 | 0.33832
5.5173 | 1.16235 | 0.34324
4.36941 | 1.2243 | 0.34982
3.45686 | 1.29923 | 0.33611
2.73547 | 1.36832 | 0.32232
2.16054 | 1.42036 | 0.2948
1.70952 | 1.46848 | 0.26149
1.35352 | 1.50634 | 0.23028
1.07079 | 1.53365 | 0.20107
0.84734 | 1.55364 | 0.1762
0.67072 | 1.57022 | 0.15553
0.53067 | 1.58311 | 0.13891
0.41976 | 1.59388 | 0.12871
0.33183 | 1.60168 | 0.12443
0.26261 | 1.60877 | 0.12443
0.20791 | 1.61533 | 0.1271
0.16452 | 1.6246 | 0.1341
0.13007 | 1.63644 | 0.14873
0.10309 | 1.64721 | 0.16984
0.08153 | 1.65922 | 0.19269
0.06443 | 1.67792 | 0.22194
0.05102 | 1.70955 | 0.25486
0.04042 | 1.74406 | 0.3031
0.03192 | 1.77689 | 0.35747
0.02528 | 1.81451 | 0.40376
0.01999 | 1.86954 | 0.44894