## Sheet1
20004.453 | 0.47387 | -0.01126
15829.126 | 0.48035 | 0.00214
12516.703 | 0.48792 | 0.01495
9909.4424 | 0.49687 | 0.02393
7835.48 | 0.50414 | 0.03181
6217.2461 | 0.51443 | 0.04052
4905.291 | 0.5219 | 0.04643
3881.2737 | 0.53007 | 0.05086
3070.9827 | 0.53759 | 0.0564
2430.7778 | 0.54784 | 0.06137
1923.1537 | 0.55883 | 0.06799
1522.4358 | 0.56983 | 0.07224
1203.8446 | 0.5799 | 0.0778
952.86591 | 0.59145 | 0.08415
754.27557 | 0.60508 | 0.0878
596.71857 | 0.61721 | 0.09243
471.96338 | 0.63228 | 0.09899
373.20856 | 0.64617 | 0.10509
295.47278 | 0.6633 | 0.1109
233.87738 | 0.68059 | 0.11782
185.05922 | 0.69728 | 0.12389
146.35823 | 0.71371 | 0.12916
115.77804 | 0.73183 | 0.13547
91.6721 | 0.75219 | 0.14446
72.51701 | 0.77075 | 0.1498
57.36816 | 0.7937 | 0.15546
45.3629 | 0.81437 | 0.16513
35.93134 | 0.83374 | 0.18149
28.40909 | 0.85414 | 0.19232
22.48202 | 0.87876 | 0.21404
17.79613 | 0.91346 | 0.24111
14.06813 | 0.95818 | 0.25288
11.1448 | 0.98959 | 0.28795
8.81772 | 1.04969 | 0.29003
6.97545 | 1.12976 | 0.31115
5.5173 | 1.16748 | 0.33437
4.36941 | 1.21877 | 0.3162
3.45686 | 1.2802 | 0.28031
2.73547 | 1.36207 | 0.24123
2.16054 | 1.43863 | 0.23212
1.70952 | 1.47709 | 0.243
1.35352 | 1.47311 | 0.24814
1.07079 | 1.44157 | 0.2257
0.84734 | 1.4083 | 0.16719
0.67072 | 1.40497 | 0.09167
0.53067 | 1.44737 | 0.01182
0.41976 | 1.53325 | -0.02629
0.33183 | 1.62798 | 0.00485
0.26261 | 1.68271 | 0.09987
0.20791 | 1.662 | 0.21903
0.16452 | 1.56511 | 0.30776
0.13007 | 1.43131 | 0.32033
0.10309 | 1.32006 | 0.24755
0.08153 | 1.28399 | 0.12092
0.06443 | 1.32846 | 0.00389
0.05102 | 1.48104 | -0.10601
0.04042 | 1.73572 | -0.11684
0.03192 | 2.03972 | 0.05145
0.02528 | 2.25499 | 0.43303
0.01999 | 2.22433 | 0.97101