## Sheet1
20004.453 | 0.47162 | -0.01275
15829.126 | 0.47898 | 0.00345
12516.703 | 0.4883 | 0.01504
9909.4424 | 0.49619 | 0.02465
7835.48 | 0.5051 | 0.03207
6217.2461 | 0.51318 | 0.04061
4905.291 | 0.5206 | 0.04673
3881.2737 | 0.53239 | 0.05127
3070.9827 | 0.53894 | 0.05704
2430.7778 | 0.54847 | 0.06266
1923.1537 | 0.5564 | 0.06715
1522.4358 | 0.56867 | 0.07187
1203.8446 | 0.57775 | 0.07764
952.86591 | 0.58993 | 0.08171
754.27557 | 0.60309 | 0.08745
596.71857 | 0.61735 | 0.09153
471.96338 | 0.6307 | 0.09754
373.20856 | 0.64629 | 0.10275
295.47278 | 0.66179 | 0.10869
233.87738 | 0.67967 | 0.11685
185.05922 | 0.69586 | 0.12164
146.35823 | 0.71185 | 0.1282
115.77804 | 0.73051 | 0.13543
91.6721 | 0.74921 | 0.14148
72.51701 | 0.76926 | 0.14861
57.36816 | 0.79365 | 0.15609
45.3629 | 0.81312 | 0.16563
35.93134 | 0.8301 | 0.18111
28.40909 | 0.85385 | 0.1893
22.48202 | 0.87761 | 0.2094
17.79613 | 0.9055 | 0.23701
14.06813 | 0.95787 | 0.25966
11.1448 | 0.98677 | 0.27954
8.81772 | 1.05687 | 0.29215
6.97545 | 1.11916 | 0.33079
5.5173 | 1.15754 | 0.32563
4.36941 | 1.21632 | 0.30435
3.45686 | 1.29989 | 0.26957
2.73547 | 1.38568 | 0.26323
2.16054 | 1.43415 | 0.27227
1.70952 | 1.43923 | 0.27015
1.35352 | 1.42069 | 0.23891
1.07079 | 1.4048 | 0.17554
0.84734 | 1.41734 | 0.09409
0.67072 | 1.46517 | 0.02897
0.53067 | 1.54803 | 0.00212
0.41976 | 1.62951 | 0.03883
0.33183 | 1.66415 | 0.13102
0.26261 | 1.62547 | 0.23368
0.20791 | 1.5205 | 0.29484
0.16452 | 1.39508 | 0.27764
0.13007 | 1.30883 | 0.18415
0.10309 | 1.30439 | 0.05566
0.08153 | 1.3937 | -0.05378
0.06443 | 1.53649 | -0.09724
0.05102 | 1.75143 | -0.04846
0.04042 | 1.9546 | 0.14533
0.03192 | 2.04824 | 0.48466
0.02528 | 1.92366 | 0.8784
0.01999 | 1.53875 | 1.16512