## Sheet1
20004.453 | 0.45724 | -0.01936
15829.126 | 0.46412 | -0.00384
12516.703 | 0.47105 | 0.00749
9909.4424 | 0.47848 | 0.01945
7835.48 | 0.48542 | 0.02676
6217.2461 | 0.49215 | 0.03477
4905.291 | 0.50107 | 0.0417
3881.2737 | 0.50913 | 0.04824
3070.9827 | 0.51621 | 0.05406
2430.7778 | 0.5268 | 0.05854
1923.1537 | 0.53769 | 0.06359
1522.4358 | 0.5455 | 0.06914
1203.8446 | 0.55889 | 0.07198
952.86591 | 0.56996 | 0.07818
754.27557 | 0.58287 | 0.0831
596.71857 | 0.5947 | 0.08935
471.96338 | 0.60796 | 0.09312
373.20856 | 0.6213 | 0.09936
295.47278 | 0.63728 | 0.10582
233.87738 | 0.65134 | 0.11001
185.05922 | 0.66785 | 0.11601
146.35823 | 0.68451 | 0.12184
115.77804 | 0.70194 | 0.12809
91.6721 | 0.7212 | 0.13517
72.51701 | 0.7392 | 0.14467
57.36816 | 0.75669 | 0.15266
45.3629 | 0.77839 | 0.16127
35.93134 | 0.79882 | 0.17595
28.40909 | 0.82263 | 0.19126
22.48202 | 0.85242 | 0.20973
17.79613 | 0.88426 | 0.2303
14.06813 | 0.92376 | 0.24914
11.1448 | 0.96786 | 0.26639
8.81772 | 1.02085 | 0.27942
6.97545 | 1.07896 | 0.27867
5.5173 | 1.13042 | 0.27871
4.36941 | 1.18836 | 0.26006
3.45686 | 1.23581 | 0.24629
2.73547 | 1.27414 | 0.22115
2.16054 | 1.308 | 0.19565
1.70952 | 1.33348 | 0.17301
1.35352 | 1.35257 | 0.15361
1.07079 | 1.3676 | 0.13648
0.84734 | 1.37932 | 0.12279
0.67072 | 1.39004 | 0.11234
0.53067 | 1.399 | 0.10709
0.41976 | 1.40652 | 0.10429
0.33183 | 1.41537 | 0.10376
0.26261 | 1.42511 | 0.10847
0.20791 | 1.43559 | 0.11859
0.16452 | 1.44379 | 0.13345
0.13007 | 1.45041 | 0.15075
0.10309 | 1.45985 | 0.16853
0.08153 | 1.47543 | 0.19024
0.06443 | 1.49666 | 0.21957
0.05102 | 1.52017 | 0.25432
0.04042 | 1.55155 | 0.28888
0.03192 | 1.60041 | 0.33052
0.02528 | 1.66151 | 0.39019
0.01999 | 1.72029 | 0.46807