## Sheet1
20004.453 | 0.45668 | -0.01888
15829.126 | 0.46315 | -0.00413
12516.703 | 0.46943 | 0.00828
9909.4424 | 0.47659 | 0.01829
7835.48 | 0.48326 | 0.02866
6217.2461 | 0.4919 | 0.03371
4905.291 | 0.49914 | 0.04041
3881.2737 | 0.50877 | 0.04821
3070.9827 | 0.51546 | 0.05324
2430.7778 | 0.52632 | 0.0596
1923.1537 | 0.5348 | 0.06203
1522.4358 | 0.5453 | 0.06833
1203.8446 | 0.55551 | 0.07117
952.86591 | 0.56839 | 0.076
754.27557 | 0.58059 | 0.08211
596.71857 | 0.59135 | 0.08647
471.96338 | 0.60406 | 0.09321
373.20856 | 0.61892 | 0.09748
295.47278 | 0.6329 | 0.10239
233.87738 | 0.64835 | 0.10827
185.05922 | 0.66323 | 0.11339
146.35823 | 0.68079 | 0.12056
115.77804 | 0.69812 | 0.12662
91.6721 | 0.7148 | 0.13346
72.51701 | 0.73398 | 0.14052
57.36816 | 0.75248 | 0.15001
45.3629 | 0.77244 | 0.16103
35.93134 | 0.79215 | 0.17312
28.40909 | 0.81694 | 0.18896
22.48202 | 0.84395 | 0.20819
17.79613 | 0.87482 | 0.22717
14.06813 | 0.91634 | 0.24739
11.1448 | 0.96075 | 0.26426
8.81772 | 1.0116 | 0.27351
6.97545 | 1.06627 | 0.28215
5.5173 | 1.12611 | 0.2736
4.36941 | 1.17363 | 0.26477
3.45686 | 1.22414 | 0.24155
2.73547 | 1.26628 | 0.22135
2.16054 | 1.29721 | 0.19708
1.70952 | 1.32295 | 0.17279
1.35352 | 1.34356 | 0.15297
1.07079 | 1.35863 | 0.1361
0.84734 | 1.37042 | 0.12368
0.67072 | 1.37912 | 0.11436
0.53067 | 1.38809 | 0.10718
0.41976 | 1.39632 | 0.10393
0.33183 | 1.40446 | 0.10512
0.26261 | 1.41232 | 0.1088
0.20791 | 1.42149 | 0.11557
0.16452 | 1.43388 | 0.12718
0.13007 | 1.44761 | 0.14704
0.10309 | 1.45828 | 0.17289
0.08153 | 1.46782 | 0.20012
0.06443 | 1.48162 | 0.22995
0.05102 | 1.50589 | 0.25888
0.04042 | 1.53795 | 0.29741
0.03192 | 1.57466 | 0.34012
0.02528 | 1.62432 | 0.38097
0.01999 | 1.69533 | 0.43145